## Cycle
Cycle (N) | Capacity (mAh)
1 | 749.0292
2 | 3009.073
3 | 2992.9056
4 | 2976.37
5 | 2962.073
6 | 2948.287
7 | 2934.513
8 | 2921.147
9 | 2910.31
10 | 2901.737
11 | 2894.018
12 | 2886.456
13 | 2879.9728
14 | 2872.9648
15 | 2866.416
16 | 2860.975
17 | 2855.777
18 | 2850.957
19 | 2846.417
20 | 2843.305
21 | 2839.046
22 | 2835.95
23 | 2834.0544
24 | 2833.355
25 | 2904.9984
26 | 2902.916
27 | 2898.368
28 | 2892.522
29 | 2888.665
30 | 2882.1008
31 | 2877.516
32 | 2871.951
33 | 2865.558
34 | 2859.537
35 | 2852.739
36 | 2846.256
37 | 2838.863
38 | 2831.316
39 | 2824.156
40 | 2817.247
41 | 2810.817
42 | 2804.369
43 | 2798.044
44 | 2791.528
45 | 2784.072
46 | 2775.806
47 | 2767.9472
48 | 2760.841
49 | 2753.666
50 | 2746.559
51 | 2738.913
52 | 2731.522
53 | 2724.819
54 | 2717.876
55 | 2710.2816
56 | 2702.895
57 | 2695.461
58 | 2689.555
59 | 2682.897
60 | 2675.872
61 | 2665.951
62 | 2656.863
63 | 2647.616
64 | 2638.953
65 | 2629.079
66 | 2620.026
67 | 2610.623
68 | 2602.23
69 | 2591.748
70 | 2582.939
71 | 2574.739
72 | 2561.593
73 | 2552.13
74 | 2541.424
75 | 2529.65
76 | 2518.466
77 | 2506.264
78 | 2493.009
79 | 2478.635
80 | 2463.401
81 | 2448.903
82 | 2429.366
83 | 2405.98
84 | 2384.708
85 | 2360.673
86 | 2337.061
87 | 2304.895
88 | 2271.771
89 | 2232.795
90 | 2187.912
91 | 2130.176
92 | 2054.495
93 | 1949.696
94 | 1819.372
95 | 1706.814
96 | 1685.541
97 | 1637.481
98 | 1581.58
99 | 1541.383
100 | 1495.302
101 | 1446.981
102 | 1403.093
103 | 1364.978
104 | 1321.233
105 | 1275.822
106 | 1225.551
107 | 1159.659
108 | 1079.774
109 | 1012.328
110 | 942.0867
111 | 878.6303
112 | 805.5157
113 | 729.5469
114 | 655.3834
115 | 589.2006
116 | 543.1964
117 | 498.208
118 | 458.1368
119 | 427.966
120 | 396.5163
121 | 373.196
122 | 347.2257
123 | 327.071
124 | 307.7525
125 | 293.5113
126 | 274.473
127 | 267.2465
128 | 248.0393
129 | 235.7256
130 | 228.7572
131 | 221.6772
132 | 208.9025
133 | 201.1119
134 | 193.2948
135 | 187.712
136 | 182.3234
137 | 173.3986
138 | 168.5094
139 | 163.7334
140 | 158.9566
141 | 154.7018
142 | 149.8645
143 | 146.5896
144 | 142.403
145 | 139.2977
146 | 0