## Cycle
Cycle (N) | Capacity (mAh)
1 | 750.5275
2 | 2990.4864
3 | 2972.529
4 | 2955.241
5 | 2940.724
6 | 2927.415
7 | 2915.131
8 | 2903.3408
9 | 2891.1952
10 | 2879.3808
11 | 2869.3248
12 | 2860.541
13 | 2851.75
14 | 2845.268
15 | 2839.735
16 | 2835.661
17 | 2832.366
18 | 2829.079
19 | 2825.623
20 | 2825.897
21 | 2902.49
22 | 2898.931
23 | 2893.431
24 | 2890.963
25 | 2886.257
26 | 2881.8272
27 | 2876.991
28 | 2872.372
29 | 2866.5152
30 | 2860.108
31 | 2854.449
32 | 2850.419
33 | 2844.43
34 | 2838.644
35 | 2832.935
36 | 2826.572
37 | 2820.309
38 | 2813.873
39 | 2807.598
40 | 2801.367
41 | 2795.505
42 | 2789.8272
43 | 2783.537
44 | 2777.2816
45 | 2770.682
46 | 2764.371
47 | 2758.709
48 | 2752.073
49 | 2746.096
50 | 2739.855
51 | 2734.652
52 | 2728.772
53 | 2722.496
54 | 2715.35
55 | 2709.268
56 | 2703.402
57 | 2697.02
58 | 2690.209
59 | 2683.343
60 | 2676.664
61 | 2668.929
62 | 2661.68
63 | 2655.1472
64 | 2648.814
65 | 2638.6608
66 | 2628.285
67 | 2619.377
68 | 2611.059
69 | 2602.577
70 | 2593.8
71 | 2585.0864
72 | 2575.915
73 | 2566.647
74 | 2557.918
75 | 2548.924
76 | 2538.126
77 | 2528.642
78 | 2515.646
79 | 2504.034
80 | 2491.465
81 | 2479.172
82 | 2465.152
83 | 2449.6
84 | 2434.007
85 | 2414.681
86 | 2393.024
87 | 2367.8384
88 | 2344.484
89 | 2317.772
90 | 2288.016
91 | 2254.528
92 | 2216.467
93 | 2171.919
94 | 2123.446
95 | 2067.642
96 | 1998.348
97 | 1930.158
98 | 1893.2144
99 | 1859.317
100 | 1808.73
101 | 1742.379
102 | 1691.952
103 | 1622.241
104 | 1580.492
105 | 1535.502
106 | 1507.17
107 | 1474.476
108 | 1427.275
109 | 1364.178
110 | 1285.923
111 | 1210.988
112 | 1141.7696
113 | 1066.226
114 | 974.8423
115 | 896.5393
116 | 826.8087
117 | 768.8659
118 | 715.8121
119 | 667.1692
120 | 618.3182
121 | 577.1492
122 | 545.3968
123 | 517.6612
124 | 497.3096
125 | 477.1141
126 | 449.1269
127 | 421.0019
128 | 400.8601
129 | 383.6385
130 | 370.244