## Cycle
Cycle (N) | Capacity (mAh)
1 | 747.058
2 | 3009.878
3 | 2990.882
4 | 2972.367
5 | 2954.939
6 | 2938.183
7 | 2924.563
8 | 2912.301
9 | 2901.717
10 | 2890.933
11 | 2881.382
12 | 2871.113
13 | 2861.276
14 | 2853.305
15 | 2845.472
16 | 2837.439
17 | 2829.658
18 | 2822.308
19 | 2813.847
20 | 2806.295
21 | 2798.971
22 | 2791.727
23 | 2784.081
24 | 2777.074
25 | 2769.848
26 | 2763.114
27 | 2756.135
28 | 2749.359
29 | 2742.056
30 | 2735.061
31 | 2728.176
32 | 2720.5152
33 | 2713.034
34 | 2705.706
35 | 2697.781
36 | 2690.476
37 | 2682.205
38 | 2673.3472
39 | 2664.802
40 | 2655.903
41 | 2646.722
42 | 2637.376
43 | 2629.97
44 | 2619.711
45 | 2608.901
46 | 2598.092
47 | 2587.719
48 | 2576.212
49 | 2567.398
50 | 2555.05
51 | 2543.892
52 | 2532.397
53 | 2520.401
54 | 2509.643
55 | 2497.415
56 | 2484.624
57 | 2470.531
58 | 2457.2512
59 | 2442.002
60 | 2426.099
61 | 2409.769
62 | 2388.768
63 | 2363.854
64 | 2333.478
65 | 2296.926
66 | 2254.803
67 | 2200.9328
68 | 2136.142
69 | 2060.3
70 | 1969.446
71 | 1883.609
72 | 1853.9952
73 | 1812.426
74 | 1762.788
75 | 1715.39
76 | 1647.89
77 | 1582.152
78 | 1516.942
79 | 1470.276
80 | 1404.226
81 | 1332.353
82 | 1263.008
83 | 1190.495
84 | 1112.275
85 | 1034.474
86 | 966.3267
87 | 904.4219
88 | 850.5775
89 | 814.6449
90 | 779.3961
91 | 750.0918
92 | 722.1156
93 | 673.6231
94 | 611.1045
95 | 580.1558
96 | 550.5444
97 | 516.1745
98 | 481.9003
99 | 460.1786
100 | 436.5823
101 | 409.3079
102 | 386.8383
103 | 370.8483
104 | 355.4026
105 | 339.6011
106 | 330.102
107 | 311.464
108 | 313.9474
109 | 306.4174
110 | 277.2266
111 | 262.2546
112 | 245.7621
113 | 239.545
114 | 231.6374
115 | 225.0048
116 | 213.3514
117 | 204.7582
118 | 198.907
119 | 193.6317
120 | 187.7708
121 | 181.9343
122 | 179.0759
123 | 174.0702
124 | 169.7492
125 | 165.5553
126 | 161.7808
127 | 157.958
128 | 155.1325
129 | 151.0798
130 | 147.2835
131 | 143.5404
132 | 140.3455
133 | 137.8368
134 | 134.3191
135 | 131.5522
136 | 129.0242
137 | 127.0317
138 | 125.664