## Cycle
Cycle (N) | Capacity (mAh)
1 | 746.8244
2 | 2984.993
3 | 2961.5856
4 | 2933.297
5 | 2907.348
6 | 2888.108
7 | 2872.237
8 | 2858.294
9 | 2847.657
10 | 2841.485
11 | 2834.8608
12 | 2830.349
13 | 2821.837
14 | 2815.809
15 | 2811.796
16 | 2806.39
17 | 2801.661
18 | 2795.902
19 | 2790.624
20 | 2784.331
21 | 2778.526
22 | 2771.234
23 | 2764.7152
24 | 2757.759
25 | 2750.339
26 | 2742.604
27 | 2735.169
28 | 2727.861
29 | 2720.469
30 | 2713.432
31 | 2706.49
32 | 2699.524
33 | 2692.628
34 | 2686.189
35 | 2678.958
36 | 2673.394
37 | 2666.913
38 | 2661.57
39 | 2655.23
40 | 2649.059
41 | 2642.227
42 | 2635.117
43 | 2628.56
44 | 2624.409
45 | 2617.895
46 | 2610.524
47 | 2602.017
48 | 2592.06
49 | 2580.33
50 | 2566.409
51 | 2550.491
52 | 2531.51
53 | 2507.8672
54 | 2478.9248
55 | 2444.054
56 | 2401.356
57 | 2350.931
58 | 2292.338
59 | 2227.3408
60 | 2158.07
61 | 2086.0816
62 | 2012.251
63 | 1937.756
64 | 1863.881
65 | 1791.601
66 | 1725.139
67 | 1664.809
68 | 1609.536
69 | 1553.965
70 | 1499.776
71 | 1449.651
72 | 1395.852
73 | 1346.813
74 | 1287.259
75 | 1228.842
76 | 1162.8208
77 | 1096.188
78 | 1034.55
79 | 977.3408
80 | 915.4194
81 | 855.062
82 | 789.698
83 | 745.2026
84 | 709.4959
85 | 649.5165
86 | 589.3024
87 | 544.655
88 | 499.4712
89 | 460.6287
90 | 427.0326
91 | 392.1299
92 | 362.051
93 | 339.9455
94 | 316.8491
95 | 300.9627
96 | 280.7137
97 | 269.1631
98 | 258.9659
99 | 245.8864
100 | 234.5784
101 | 224.289
102 | 216.0544
103 | 209.2464
104 | 197.0409
105 | 192.3843
106 | 184.8848
107 | 179.086
108 | 173.7752
109 | 168.6433
110 | 165.1286
111 | 160.8409
112 | 157.7853
113 | 154.2499
114 | 150.6612
115 | 147.8113
116 | 144.9806
117 | 142.5519
118 | 140.2151
119 | 137.5261
120 | 135.4329
121 | 132.6749
122 | 131.209
123 | 129.7004
124 | 127.8006
125 | 125.9368
126 | 123.4936
127 | 121.8448
128 | 120.3356
129 | 118.7001
130 | 118.1477
131 | 116.7709
132 | 115.4655
133 | 113.9889
134 | 112.4159
135 | 111.6237
136 | 110.8082
137 | 109.5491
138 | 109.0705
139 | 108.1193
140 | 107.2361
141 | 106.1707
142 | 105.6381
143 | 104.818
144 | 94.47934