## Cycle
Cycle (N) | Capacity (mAh)
1 | 746.153
2 | 2995.839
3 | 2973.119
4 | 2950.647
5 | 2931.356
6 | 2915.181
7 | 2900.915
8 | 2886.509
9 | 2874.124
10 | 2864.1936
11 | 2854.236
12 | 2845.226
13 | 2837.051
14 | 2830.087
15 | 2820.642
16 | 2813.088
17 | 2804.038
18 | 2795.782
19 | 2788.4144
20 | 2780.479
21 | 2773.294
22 | 2765.397
23 | 2757.927
24 | 2750.713
25 | 2744.007
26 | 2737.088
27 | 2730.19
28 | 2723.369
29 | 2716.2912
30 | 2709.8528
31 | 2702.511
32 | 2695.939
33 | 2689.444
34 | 2683.079
35 | 2678.022
36 | 2670.764
37 | 2663.413
38 | 2655.19
39 | 2647.753
40 | 2640.102
41 | 2631.823
42 | 2624.199
43 | 2614.717
44 | 2604.6944
45 | 2595.392
46 | 2585.919
47 | 2576.497
48 | 2565.266
49 | 2553.99
50 | 2542.192
51 | 2528.975
52 | 2515.199
53 | 2500.572
54 | 2485.263
55 | 2468.339
56 | 2448.556
57 | 2424.597
58 | 2394.279
59 | 2357.134
60 | 2311.461
61 | 2254.409
62 | 2186.897
63 | 2108.694
64 | 2021.187
65 | 1937.403
66 | 1862.6576
67 | 1794.994
68 | 1734.601
69 | 1675.526
70 | 1635.8592
71 | 1593.914
72 | 1559.586
73 | 1538.573
74 | 1503.852
75 | 1461.059
76 | 1418.995
77 | 1375.217
78 | 1326.179
79 | 1278.592
80 | 1231.418
81 | 1175.295
82 | 1119.879
83 | 1056.626
84 | 984.231
85 | 912.9614
86 | 856.3692
87 | 811.2516
88 | 767.8324
89 | 728.7787
90 | 677.7307
91 | 624.9242
92 | 584.3783
93 | 543.1876
94 | 520.6481
95 | 478.4306
96 | 453.3585
97 | 425.4853
98 | 413.637
99 | 381.5756
100 | 370.7225
101 | 347.3468
102 | 333.5728
103 | 313.8928
104 | 300.7493
105 | 284.2744
106 | 268.887
107 | 259.4606
108 | 250.9285
109 | 237.9574
110 | 230.0419
111 | 219.7196
112 | 214.4739
113 | 206.1257
114 | 199.19
115 | 193.5822
116 | 189.2504
117 | 183.2191
118 | 180.3392
119 | 175.7975
120 | 172.0027
121 | 167.4114
122 | 165.8085
123 | 163.1958
124 | 160.7916
125 | 159.1787
126 | 157.1234
127 | 154.9028
128 | 153.0614
129 | 150.9761
130 | 149.5135
131 | 146.854
132 | 145.2604
133 | 143.6388
134 | 142.0598
135 | 140.3705
136 | 138.5505
137 | 137.3307
138 | 136.375
139 | 134.6597
140 | 133.4668
141 | 131.7446
142 | 130.3278
143 | 129.8064
144 | 128.4686
145 | 127.6704
146 | 125.7074
147 | 125.2413
148 | 123.9958
149 | 123.0113
150 | 121.7196
151 | 121.1393
152 | 120.1952
153 | 119.1466
154 | 111.6906
155 | 0
156 | 8.333333e-06
157 | 0
158 | 8.333333e-06
159 | 1.944444e-05
160 | 8.333333e-06
161 | 8.333333e-06
162 | 8.333333e-06
163 | 8.333333e-06
164 | 8.333333e-06
165 | 0
166 | 0
167 | 8.333333e-06
168 | 8.333333e-06
169 | 0
170 | 8.333333e-06
171 | 8.333333e-06
172 | 0
173 | 0
174 | 0
175 | 0
176 | 8.333333e-06
177 | 8.333333e-06
178 | 8.333333e-06
179 | 8.333333e-06
180 | 0
181 | 0
182 | 8.333333e-06
183 | 0
184 | 0
185 | 0
186 | 0
187 | 0
188 | 0
189 | 8.333333e-06
190 | 0
191 | 0
192 | 0
193 | 0
194 | 0
195 | 0
196 | 0
197 | 8.333333e-06
198 | 0
199 | 0
200 | 0
201 | 8.333333e-06
202 | 0
203 | 8.333333e-06
204 | 0
205 | 0
206 | 0
207 | 0
208 | 0