## Cycle
Cycle (N) | Capacity (mAh)
1 | 749.4764
2 | 3003.092
3 | 2984.244
4 | 2967.756
5 | 2948.848
6 | 2932.9872
7 | 2916.693
8 | 2903.362
9 | 2893.577
10 | 2885.68
11 | 2877.806
12 | 2871.372
13 | 2864.031
14 | 2856.8128
15 | 2851.809
16 | 2845.932
17 | 2839.599
18 | 2834.513
19 | 2828.3008
20 | 2822.081
21 | 2815.14
22 | 2809.324
23 | 2804.216
24 | 2797.855
25 | 2792.61
26 | 2787.031
27 | 2781.429
28 | 2775.274
29 | 2770.775
30 | 2763.978
31 | 2758.714
32 | 2753.906
33 | 2748.4
34 | 2742.971
35 | 2736.508
36 | 2730.375
37 | 2725.1456
38 | 2718.407
39 | 2710.915
40 | 2703.122
41 | 2694.046
42 | 2685.774
43 | 2676.614
44 | 2668.556
45 | 2658.583
46 | 2649.347
47 | 2639.282
48 | 2629.104
49 | 2619.376
50 | 2608.35
51 | 2598.062
52 | 2587.308
53 | 2576.557
54 | 2564.525
55 | 2552.962
56 | 2540.624
57 | 2526.957
58 | 2513.206
59 | 2500.659
60 | 2487.914
61 | 2467.994
62 | 2443.648
63 | 2420.31
64 | 2390.941
65 | 2355.738
66 | 2311.922
67 | 2253.7376
68 | 2181.226
69 | 2086.852
70 | 1983.447
71 | 1884.516
72 | 1811.452
73 | 1762.239
74 | 1741.708
75 | 1731.905
76 | 1689.856
77 | 1636.136
78 | 1582.443
79 | 1523.53
80 | 1469.702
81 | 1425.682
82 | 1370.299
83 | 1308.189
84 | 1216.949
85 | 1130.512
86 | 1048.424
87 | 972.658
88 | 906.0664
89 | 843.7262
90 | 785.2456
91 | 749.2443
92 | 690.5324
93 | 642.194
94 | 577.2502
95 | 528.847
96 | 492.0922
97 | 462.9373
98 | 426.6848
99 | 405.7116
100 | 386.6665
101 | 366.3488
102 | 352.0684
103 | 321.4951
104 | 311.3259
105 | 293.5554
106 | 285.7754
107 | 264.3018
108 | 256.1263
109 | 243.3615
110 | 235.6714
111 | 226.5413
112 | 219.6203
113 | 211.3171
114 | 203.6039
115 | 196.2727
116 | 190.1437
117 | 186.6891
118 | 178.4527
119 | 175.6287
120 | 170.688
121 | 166.0713
122 | 165.183
123 | 159.2574
124 | 157.8153
125 | 155.6532
126 | 151.0556
127 | 149.1095
128 | 147.4303
129 | 144.9433
130 | 142.1471
131 | 139.1873
132 | 138.2938
133 | 136.2553
134 | 134.2943
135 | 132.3152
136 | 130.387
137 | 128.8514
138 | 124.4208
139 | 123.588
140 | 0