## Cycle
Cycle (N) | Capacity (mAh)
1 | 745.749
2 | 3007.493
3 | 2987.061
4 | 2967.48
5 | 2949.457
6 | 2933.413
7 | 2918.592
8 | 2905.771
9 | 2897.617
10 | 2888.902
11 | 2879.938
12 | 2872.248
13 | 2864.08
14 | 2855.67
15 | 2847.4784
16 | 2839.102
17 | 2830.85
18 | 2822.471
19 | 2814.4352
20 | 2806.599
21 | 2798.882
22 | 2790.804
23 | 2783.111
24 | 2775.424
25 | 2767.678
26 | 2760.434
27 | 2754.049
28 | 2746.243
29 | 2738.681
30 | 2731.45
31 | 2723.983
32 | 2715.656
33 | 2708.369
34 | 2700.577
35 | 2694.312
36 | 2689.544
37 | 2681.335
38 | 2675.456
39 | 2668.9
40 | 2662.579
41 | 2654.277
42 | 2646.353
43 | 2637.116
44 | 2628.331
45 | 2619.392
46 | 2610.145
47 | 2599.992
48 | 2589.025
49 | 2578.849
50 | 2567.194
51 | 2555.333
52 | 2544.534
53 | 2532.639
54 | 2520.694
55 | 2507.213
56 | 2493.523
57 | 2477.81
58 | 2461.304
59 | 2444.542
60 | 2424.648
61 | 2401.765
62 | 2371.713
63 | 2338.422
64 | 2297.271
65 | 2247.666
66 | 2187.86
67 | 2117.554
68 | 2023.89
69 | 1908.067
70 | 1796.53
71 | 1711.653
72 | 1672.814
73 | 1646.994
74 | 1612.211
75 | 1565.168
76 | 1528.511
77 | 1491.804
78 | 1468.918
79 | 1445.59
80 | 1400.081
81 | 1344.746
82 | 1275.929
83 | 1206.6032
84 | 1142.015
85 | 1073.9456
86 | 1000.549
87 | 934.0006
88 | 879.3277
89 | 828.434
90 | 788.4116
91 | 750.4345
92 | 703.006
93 | 674.6745
94 | 635.0807
95 | 590.2956
96 | 556.8937
97 | 528.191
98 | 485.0306
99 | 446.1306
100 | 421.0194
101 | 395.5956
102 | 376.9946
103 | 376.0146
104 | 331.3162
105 | 334.5718
106 | 296.3162
107 | 298.7792
108 | 265.3347
109 | 263.1669
110 | 254.4238
111 | 235.1296
112 | 230.9327
113 | 224.5735
114 | 210.1017
115 | 206.6794
116 | 199.4104
117 | 193.61
118 | 185.2846
119 | 182.3212
120 | 176.6264
121 | 172.3604
122 | 167.6614
123 | 162.3926
124 | 160.0503
125 | 157.0585
126 | 153.5809
127 | 150.8786
128 | 148.6661
129 | 145.099
130 | 142.5691
131 | 139.9689
132 | 137.3017
133 | 134.8771
134 | 132.5533
135 | 130.1749
136 | 127.9139
137 | 126.1495
138 | 90.58534