## Cycle
Cycle (N) | Capacity (mAh)
1 | 754.1314
2 | 3015.594
3 | 3003.515
4 | 2991.451
5 | 2981.148
6 | 2971.256
7 | 2961.615
8 | 2953.201
9 | 2945.423
10 | 2938.714
11 | 2932.4256
12 | 2925.983
13 | 2920.324
14 | 2915.598
15 | 2914.331
16 | 2988.735
17 | 2990.521
18 | 2988.085
19 | 2986.576
20 | 2984.714
21 | 2983.706
22 | 2980.037
23 | 2976.206
24 | 2973.57
25 | 2969.742
26 | 2968.165
27 | 2965.665
28 | 2961.831
29 | 2958.554
30 | 2957.698
31 | 2955.461
32 | 2952.6592
33 | 2951.078
34 | 2947.929
35 | 2945.217
36 | 2943.132
37 | 2943.084
38 | 2939.995
39 | 2938.928
40 | 2935.4336
41 | 2935.152
42 | 2931.276
43 | 2929.857
44 | 2925.461
45 | 2924.383
46 | 2921.191
47 | 2918.73
48 | 2917.033
49 | 2914.194
50 | 2912.11
51 | 2909.429
52 | 2907.833
53 | 2905.08
54 | 2902.381
55 | 2900.4384
56 | 2899.178
57 | 2895.427
58 | 2891.679
59 | 2888.702
60 | 2885.833
61 | 2883.42
62 | 2880.6928
63 | 2878.134
64 | 2875.845
65 | 2873.526
66 | 2871.64
67 | 2869.58
68 | 2866.959
69 | 2864.207
70 | 2862.984
71 | 2861.725
72 | 2859.25
73 | 2856.2384
74 | 2853.496
75 | 2851.076
76 | 2848.986
77 | 2846.771
78 | 2845.089
79 | 2843.376
80 | 2841.94
81 | 2840.232
82 | 2837.631
83 | 2835.001
84 | 2832.468
85 | 2830.97
86 | 2829.631
87 | 2828.377
88 | 2825.352
89 | 2822.743
90 | 2820.648
91 | 2818.339
92 | 2815.867
93 | 2813.6416
94 | 2812.267
95 | 2810.767
96 | 2808.263
97 | 2805.485
98 | 2803.085
99 | 2801.206
100 | 2799.007
101 | 2797.739
102 | 2795.935
103 | 2794.962
104 | 2792.98
105 | 2790.279
106 | 2787.82
107 | 2785.703
108 | 2783.525
109 | 2781.734
110 | 2779.188
111 | 2776.472
112 | 2774.225
113 | 2771.739
114 | 2769.6016
115 | 2767.737
116 | 2765.502
117 | 2763.433
118 | 2761.367
119 | 2759.169
120 | 2758.257
121 | 2756.988
122 | 2754.496
123 | 2752.488
124 | 2749.711
125 | 2747.895
126 | 2745.55
127 | 2742.841
128 | 2740.025
129 | 2737.548
130 | 2735.302
131 | 2733.1056
132 | 2730.999
133 | 2728.902
134 | 2726.556
135 | 2724.281
136 | 2722.55
137 | 2721.037
138 | 2719.92
139 | 2718.093
140 | 2715.219
141 | 2712.6608
142 | 2709.568
143 | 2706.908
144 | 2704.466
145 | 2701.919
146 | 2699.135
147 | 2696.422
148 | 2694.296
149 | 2691.972
150 | 2689.804
151 | 2687.3392
152 | 2685.339
153 | 2682.943
154 | 2679.462
155 | 2676.592
156 | 2674.67
157 | 2672.732
158 | 2671.527
159 | 2668.6784
160 | 2665.29
161 | 2661.721
162 | 2658.716
163 | 2655.79
164 | 2652.695
165 | 2649.908
166 | 2647.585
167 | 2644.215
168 | 2640.994
169 | 2638.15
170 | 2635.35
171 | 2632.593
172 | 2629.572
173 | 2626.495
174 | 2623.4928
175 | 2620.775
176 | 2618.421
177 | 2616.314
178 | 2614.123
179 | 2609.797
180 | 2605.25
181 | 2601.079
182 | 2596.962
183 | 2593.415
184 | 2589.81
185 | 2586.6256
186 | 2583.444
187 | 2580.218
188 | 2577.024
189 | 2573.857
190 | 2571.08
191 | 2568.282
192 | 2564.2736
193 | 2560.323
194 | 2556.72
195 | 2553.335
196 | 2549.45
197 | 2545.57
198 | 2542.135
199 | 2538.874
200 | 2535.036
201 | 2530.28
202 | 2524.623
203 | 2516.195
204 | 2513.47
205 | 2506.258
206 | 2499.489
207 | 2491.619
208 | 2483.591
209 | 2474.602
210 | 2465.396
211 | 2456.568
212 | 2447.221
213 | 2437.669
214 | 2427.452
215 | 2416.408
216 | 2404.491
217 | 2392.02
218 | 2379.022
219 | 2365.552
220 | 2350.1872
221 | 2333.1584
222 | 2314.19
223 | 2294.183
224 | 2273.209
225 | 2250.98
226 | 2227.731
227 | 2203.569
228 | 2178.332
229 | 2151.659
230 | 2123.117
231 | 2093.201
232 | 2060.378
233 | 2025.541
234 | 1987.601
235 | 1947.01
236 | 1903.655
237 | 1857.07
238 | 1806.819
239 | 1753.265
240 | 1694.879
241 | 1635.016
242 | 1565.988
243 | 1494.247
244 | 1429.452
245 | 1355.768
246 | 1282.0904
247 | 1208.165
248 | 1134.917
249 | 1061.333
250 | 980.3925
251 | 902.9909
252 | 832.3972
253 | 757.9924
254 | 695.0294
255 | 629.0777
256 | 573.445
257 | 524.7702
258 | 480.1776
259 | 436.1275
260 | 406.549
261 | 377.3204
262 | 343.2255
263 | 314.9078
264 | 291.0021
265 | 271.4472
266 | 254.3414
267 | 231.879
268 | 77.07261