## Cycle
Cycle (N) | Capacity (mAh)
1 | 747.8836
2 | 3011.861
3 | 2998.559
4 | 2987.857
5 | 2976.381
6 | 2966.418
7 | 2959.4528
8 | 2952.362
9 | 2946.719
10 | 2944.028
11 | 2940.78
12 | 2946.343
13 | 3032.488
14 | 3030.704
15 | 3030.002
16 | 3026.763
17 | 3024.312
18 | 3022.014
19 | 3020.279
20 | 3017.566
21 | 3015.838
22 | 3012.457
23 | 3012.2368
24 | 3008.272
25 | 3008.313
26 | 3005.009
27 | 3002.9472
28 | 3000.392
29 | 2997.902
30 | 2994.4096
31 | 2992.688
32 | 2989.653
33 | 2987.284
34 | 2984.613
35 | 2982.5056
36 | 2980.359
37 | 2978.335
38 | 2976.162
39 | 2973.945
40 | 2971.504
41 | 2968.878
42 | 2966.059
43 | 2963.226
44 | 2960.538
45 | 2958.269
46 | 2955.668
47 | 2953.297
48 | 2950.744
49 | 2948.479
50 | 2946.087
51 | 2943.8336
52 | 2941.3536
53 | 2939.289
54 | 2937.331
55 | 2934.842
56 | 2931.9072
57 | 2928.759
58 | 2925.18
59 | 2922.8656
60 | 2919.889
61 | 2917.161
62 | 2913.922
63 | 2910.764
64 | 2907.605
65 | 2904.736
66 | 2901.7984
67 | 2898.864
68 | 2895.783
69 | 2893.057
70 | 2890.274
71 | 2887.663
72 | 2885.252
73 | 2883.022
74 | 2880.765
75 | 2878.664
76 | 2876.29
77 | 2873.78
78 | 2871.266
79 | 2868.791
80 | 2866.312
81 | 2863.991
82 | 2861.99
83 | 2859.452
84 | 2857.79
85 | 2855.5344
86 | 2853.739
87 | 2851.706
88 | 2849.8384
89 | 2847.644
90 | 2845.85
91 | 2842.794
92 | 2839.509
93 | 2836.71
94 | 2834.243
95 | 2831.824
96 | 2829.205
97 | 2826.944
98 | 2824.003
99 | 2821.314
100 | 2819.167
101 | 2816.354
102 | 2814.034
103 | 2811.3072
104 | 2809.153
105 | 2807.015
106 | 2804.476
107 | 2801.897
108 | 2799.02
109 | 2797.417
110 | 2795.457
111 | 2793.153
112 | 2789.936
113 | 2785.89
114 | 2782.637
115 | 2779.564
116 | 2776.6816
117 | 2774.3344
118 | 2771.856
119 | 2768.86
120 | 2766.489
121 | 2763.814
122 | 2761.172
123 | 2758.991
124 | 2756.839
125 | 2754.2416
126 | 2751.8336
127 | 2749.031
128 | 2746.694
129 | 2745.077
130 | 2743.552
131 | 2740.742
132 | 2736.847
133 | 2733.3088
134 | 2730.692
135 | 2728.047
136 | 2725.38
137 | 2722.542
138 | 2719.888
139 | 2717.487
140 | 2714.792
141 | 2712.303
142 | 2710.025
143 | 2707.735
144 | 2705.498
145 | 2703.084
146 | 2700.65
147 | 2697.978
148 | 2695.245
149 | 2692.556
150 | 2689.626
151 | 2686.655
152 | 2684.623
153 | 2682.853
154 | 2681.108
155 | 2679.209
156 | 2676.282
157 | 2672.904
158 | 2669.802
159 | 2666.846
160 | 2664.331
161 | 2662.028
162 | 2659.71
163 | 2656.836
164 | 2653.976
165 | 2651.1408
166 | 2648.312
167 | 2645.654
168 | 2642.85
169 | 2640.223
170 | 2637.702
171 | 2634.968
172 | 2632.185
173 | 2628.962
174 | 2626.305
175 | 2623.4
176 | 2620.075
177 | 2616.6544
178 | 2613.621
179 | 2611.882
180 | 2610.269
181 | 2607.545
182 | 2603.215
183 | 2598.596
184 | 2594.6112
185 | 2590.644
186 | 2586.715
187 | 2582.548
188 | 2578.665
189 | 2574.632
190 | 2570.568
191 | 2566.36
192 | 2562.422
193 | 2558.243
194 | 2554.269
195 | 2549.563
196 | 2545.0608
197 | 2540.232
198 | 2534.2272
199 | 2529.517
200 | 2523.686
201 | 2518.07
202 | 2510.933
203 | 2503.652
204 | 2495.856
205 | 2487.839
206 | 2480.943
207 | 2473.33
208 | 2464.028
209 | 2452.904
210 | 2441.74
211 | 2429.721
212 | 2418.388
213 | 2406.258
214 | 2394.298
215 | 2381.428
216 | 2368.904
217 | 2354.911
218 | 2340.18
219 | 2323.741
220 | 2305.856
221 | 2287.569
222 | 2268.0816
223 | 2247.0272
224 | 2224.118
225 | 2197.431
226 | 2167.598
227 | 2134.959
228 | 2107.193
229 | 2072.945
230 | 2034.715
231 | 1998.356
232 | 1958.225
233 | 1913.562
234 | 1869.161
235 | 1821.647
236 | 1779.887
237 | 1741.807
238 | 1698.663
239 | 1658.249
240 | 1603.623
241 | 1539.669