## Cycle
Cycle (N) | Capacity (mAh)
1 | 752.2236
2 | 3008.296
3 | 2993.932
4 | 2980.416
5 | 2968.5792
6 | 2954.699
7 | 2943.769
8 | 2934.519
9 | 2930.502
10 | 2922.557
11 | 2916.335
12 | 2912.896
13 | 2910.3216
14 | 2915.026
15 | 2984.61
16 | 2984.3328
17 | 2980.416
18 | 2978.6016
19 | 2975.381
20 | 2972.226
21 | 2970.972
22 | 2967.209
23 | 2967.948
24 | 2963.01
25 | 2961.472
26 | 2959.641
27 | 2959.319
28 | 2954.429
29 | 2954.08
30 | 2951.014
31 | 2950.942
32 | 2947.9
33 | 2947.98
34 | 2944.888
35 | 2946.494
36 | 2941.769
37 | 2942.5216
38 | 2938.654
39 | 2938.745
40 | 2934.5616
41 | 2934.099
42 | 2930.895
43 | 2929.161
44 | 2927.268
45 | 2924.719
46 | 2922.6064
47 | 2921.561
48 | 2918.861
49 | 2917.511
50 | 2915.055
51 | 2913.49
52 | 2911.226
53 | 2908.653
54 | 2906.574
55 | 2904.217
56 | 2902.4272
57 | 2900.674
58 | 2898.781
59 | 2897
60 | 2895.545
61 | 2894.449
62 | 2892.702
63 | 2890.78
64 | 2888.849
65 | 2887.128
66 | 2884.773
67 | 2881.6592
68 | 2879.323
69 | 2876.775
70 | 2874.594
71 | 2872.609
72 | 2870.568
73 | 2869.102
74 | 2867.342
75 | 2865.384
76 | 2862.857
77 | 2861.081
78 | 2859.193
79 | 2857.578
80 | 2855.5216
81 | 2853.615
82 | 2851.237
83 | 2849.4
84 | 2847.265
85 | 2845.804
86 | 2844.339
87 | 2842.431
88 | 2840.619
89 | 2839.1152
90 | 2838.466
91 | 2836.48
92 | 2834.146
93 | 2831.512
94 | 2828.9312
95 | 2827.119
96 | 2825.278
97 | 2823.145
98 | 2820.77
99 | 2819.395
100 | 2817.332
101 | 2815.162
102 | 2813.226
103 | 2811.141
104 | 2809.306
105 | 2807.887
106 | 2805.519
107 | 2804.472
108 | 2802.8592
109 | 2801.425
110 | 2800.042
111 | 2797.528
112 | 2794.869
113 | 2792.326
114 | 2789.366
115 | 2787.4048
116 | 2785.025
117 | 2783.132
118 | 2781.589
119 | 2779.428
120 | 2777.489
121 | 2775.7664
122 | 2774.101
123 | 2772.038
124 | 2771.04
125 | 2769.486
126 | 2768.3648
127 | 2765.334
128 | 2762.083
129 | 2759.289
130 | 2757.132
131 | 2755.271
132 | 2753.2784
133 | 2751.335
134 | 2749.306
135 | 2747.658
136 | 2746.423
137 | 2744.46
138 | 2741.878
139 | 2740.128
140 | 2738.064
141 | 2735.655
142 | 2734.102
143 | 2733.159
144 | 2731.326
145 | 2728.328
146 | 2725.456
147 | 2723.006
148 | 2721.2144
149 | 2719.219
150 | 2716.871
151 | 2715.244
152 | 2713.702
153 | 2711.755
154 | 2709.582
155 | 2707.588
156 | 2705.424
157 | 2703.021
158 | 2700.95
159 | 2699.071
160 | 2697.71
161 | 2696.366
162 | 2694.887
163 | 2692.023
164 | 2688.818
165 | 2686.008
166 | 2684.503
167 | 2681.864
168 | 2679.528
169 | 2677.325
170 | 2675.424
171 | 2673.4192
172 | 2671.292
173 | 2669.392
174 | 2667.345
175 | 2665.369
176 | 2663.16
177 | 2660.834
178 | 2658.64
179 | 2657.422
180 | 2656.44
181 | 2655.194
182 | 2651.488
183 | 2648.037
184 | 2644.572
185 | 2642.26
186 | 2639.745
187 | 2637.644
188 | 2635.599
189 | 2633.511
190 | 2631.767
191 | 2630.011
192 | 2628.007
193 | 2625.383
194 | 2623.374
195 | 2621.022
196 | 2619.197
197 | 2617.856
198 | 2616.2672
199 | 2614.237
200 | 2611.179
201 | 2607.676
202 | 2604.46
203 | 2601.774
204 | 2599.246
205 | 2596.689
206 | 2593.935
207 | 2592.632
208 | 2590.391
209 | 2588.324
210 | 2585.993
211 | 2583.2064
212 | 2580.934
213 | 2579.167
214 | 2576.3408
215 | 2573.918
216 | 2571.8
217 | 2568.807
218 | 2563.923
219 | 2560.398
220 | 2556.946
221 | 2553.629
222 | 2550.6128
223 | 2547.391
224 | 2544.388
225 | 2541.611
226 | 2537.62
227 | 2532.667
228 | 2527.7536
229 | 2521.908
230 | 2515.257
231 | 2508.8544
232 | 2502.961
233 | 2496.1456
234 | 2484.593
235 | 2473.404
236 | 2461.903
237 | 2449.5184
238 | 2436.695
239 | 2423.466
240 | 2409.036
241 | 2391.784
242 | 2375.452
243 | 2355.187
244 | 2334.308
245 | 2315.4192
246 | 2293.614
247 | 2271.4624
248 | 2252.266
249 | 2224.145
250 | 2198.717
251 | 2171.281
252 | 2146.94
253 | 2115.03
254 | 2086.854
255 | 2056.027