## Cycle
Cycle (N) | Capacity (mAh)
1 | 751.6006
2 | 3014.892
3 | 3002.9568
4 | 2991.407
5 | 2980.591
6 | 2969.237
7 | 2958.997
8 | 2949.501
9 | 2942.436
10 | 2936.287
11 | 2931.4112
12 | 2929.309
13 | 3012.977
14 | 3009.052
15 | 3004.222
16 | 3001.265
17 | 2995.585
18 | 2989.359
19 | 2986.67
20 | 2983.11
21 | 2980.562
22 | 2978.544
23 | 2976.703
24 | 2976.774
25 | 2974.202
26 | 2972.976
27 | 2972.012
28 | 2967.956
29 | 2968.599
30 | 2965.8144
31 | 2963.777
32 | 2960.817
33 | 2960.712
34 | 2957.904
35 | 2958.091
36 | 2955.466
37 | 2954.743
38 | 2953.551
39 | 2951.615
40 | 2949.238
41 | 2947.923
42 | 2944.541
43 | 2943.4864
44 | 2940.944
45 | 2939.4544
46 | 2936.675
47 | 2935.051
48 | 2933.043
49 | 2931.555
50 | 2929.768
51 | 2927.972
52 | 2926.2672
53 | 2925.11
54 | 2923.014
55 | 2920.999
56 | 2918.863
57 | 2917.196
58 | 2915.451
59 | 2913.567
60 | 2911.96
61 | 2910.01
62 | 2908.757
63 | 2907.467
64 | 2905.354
65 | 2903.536
66 | 2902.248
67 | 2900.199
68 | 2898.26
69 | 2896.141
70 | 2894.065
71 | 2891.716
72 | 2889.749
73 | 2888.137
74 | 2886.475
75 | 2885.009
76 | 2882.64
77 | 2880.744
78 | 2878.858
79 | 2877.272
80 | 2875.277
81 | 2873.543
82 | 2871.359
83 | 2869.597
84 | 2867.513
85 | 2866.395
86 | 2864.736
87 | 2862.607
88 | 2861.0592
89 | 2859.45
90 | 2857.6736
91 | 2855.657
92 | 2853.599
93 | 2851.554
94 | 2849.522
95 | 2847.938
96 | 2846.021
97 | 2844.4
98 | 2842.148
99 | 2840.006
100 | 2838.428
101 | 2836.396
102 | 2835.12
103 | 2833.391
104 | 2831.739
105 | 2830.041
106 | 2828.022
107 | 2825.979
108 | 2824.283
109 | 2821.91
110 | 2819.979
111 | 2818.001
112 | 2816.434
113 | 2814.565
114 | 2812.948
115 | 2811.302
116 | 2809.52
117 | 2808.076
118 | 2806.759
119 | 2804.105
120 | 2801.639
121 | 2799.64
122 | 2797.6
123 | 2795.792
124 | 2794.24
125 | 2792.783
126 | 2791.11
127 | 2789.9
128 | 2788.689
129 | 2786.814
130 | 2785.662
131 | 2783.489
132 | 2781.112
133 | 2778.9
134 | 2777.084
135 | 2775.0464
136 | 2773.094
137 | 2771.177
138 | 2769.637
139 | 2767.836
140 | 2766.017
141 | 2763.736
142 | 2761.633
143 | 2759.497
144 | 2757.278
145 | 2755.5216
146 | 2753.403
147 | 2751.02
148 | 2748.8992
149 | 2747.402
150 | 2745.43
151 | 2743.482
152 | 2741.958
153 | 2739.994
154 | 2737.992
155 | 2735.957
156 | 2733.799
157 | 2731.924
158 | 2730.1856
159 | 2728.974
160 | 2727.209
161 | 2725.157
162 | 2723.198
163 | 2721.494
164 | 2719.916
165 | 2717.641
166 | 2715.353
167 | 2713.528
168 | 2711.604
169 | 2709.838
170 | 2707.818
171 | 2706.024
172 | 2704.274
173 | 2702.814
174 | 2701.545
175 | 2700.352
176 | 2698.2784
177 | 2695.975
178 | 2694.031
179 | 2691.567
180 | 2689.679
181 | 2687.879
182 | 2685.933
183 | 2684.113
184 | 2682.298
185 | 2680.589
186 | 2679.4
187 | 2677.719
188 | 2676.192
189 | 2673.98
190 | 2671.71
191 | 2669.601
192 | 2667.634
193 | 2665.768
194 | 2663.742
195 | 2662.144
196 | 2660.136
197 | 2657.965
198 | 2656.025
199 | 2653.926
200 | 2651.672
201 | 2649.615
202 | 2647.127
203 | 2644.657
204 | 2641.774
205 | 2639.1744
206 | 2636.4144
207 | 2633.96
208 | 2631.835
209 | 2630.416
210 | 2628.47
211 | 2626.102
212 | 2624.041
213 | 2622.191
214 | 2620.489
215 | 2617.921
216 | 2615.555
217 | 2613.0384
218 | 2609.8464
219 | 2607.184
220 | 2604.736
221 | 2601.934
222 | 2599.715
223 | 2597.395
224 | 2594.5248
225 | 2591.83
226 | 2588.932
227 | 2586.543
228 | 2583.844
229 | 2580.162
230 | 2576.673
231 | 2572.671
232 | 2568.546
233 | 2564.537
234 | 2560.111
235 | 2555.655
236 | 2551.596
237 | 2547.425
238 | 2542.76
239 | 2536.73
240 | 2531.108
241 | 2525.207
242 | 2518.7552
243 | 2512.363
244 | 2505.439
245 | 2498.258
246 | 2491.21
247 | 2484.1584
248 | 2478.016
249 | 2470.0208
250 | 2462.423
251 | 2454.172
252 | 2445.735
253 | 2437.033
254 | 2427.837
255 | 2416.81
256 | 2405.935
257 | 2393.703
258 | 2381.288
259 | 2347.367