## Cycle
Cycle (N) | Capacity (mAh)
1 | 750.7541
2 | 2994.225
3 | 2979.398
4 | 2963.463
5 | 2948.739
6 | 2935.972
7 | 2924.033
8 | 2914.299
9 | 2900.463
10 | 2887.664
11 | 2879.568
12 | 2872.462
13 | 2866.855
14 | 2863.788
15 | 2860.617
16 | 2858.777
17 | 2857.766
18 | 2857.966
19 | 2935.956
20 | 2935.549
21 | 2933.801
22 | 2932.034
23 | 2927.784
24 | 2924.4752
25 | 2922.577
26 | 2919.671
27 | 2915.798
28 | 2912.7744
29 | 2910.956
30 | 2907.623
31 | 2905.902
32 | 2902.412
33 | 2900.113
34 | 2898.38
35 | 2896.063
36 | 2894.149
37 | 2891.492
38 | 2889.5184
39 | 2887.064
40 | 2885.151
41 | 2882.376
42 | 2880.889
43 | 2878.417
44 | 2875.684
45 | 2873.078
46 | 2870.287
47 | 2867.3088
48 | 2864.8992
49 | 2861.988
50 | 2859.59
51 | 2856.7952
52 | 2854.343
53 | 2851.963
54 | 2849.6992
55 | 2847.134
56 | 2844.85
57 | 2842.591
58 | 2840.157
59 | 2838.067
60 | 2835.637
61 | 2833.42
62 | 2831.0864
63 | 2828.729
64 | 2826.64
65 | 2824.34
66 | 2822.186
67 | 2819.923
68 | 2817.631
69 | 2815.362
70 | 2813.003
71 | 2810.916
72 | 2808.598
73 | 2806.4528
74 | 2804.056
75 | 2801.816
76 | 2799.631
77 | 2797.317
78 | 2794.919
79 | 2792.705
80 | 2790.362
81 | 2787.951
82 | 2785.401
83 | 2783.206
84 | 2780.943
85 | 2778.77
86 | 2776.469
87 | 2774.224
88 | 2772.053
89 | 2769.526
90 | 2767.378
91 | 2764.9
92 | 2762.765
93 | 2760.538
94 | 2757.951
95 | 2755.866
96 | 2753.464
97 | 2751.404
98 | 2748.842
99 | 2746.754
100 | 2744.222
101 | 2741.881
102 | 2739.319
103 | 2737.004
104 | 2734.7872
105 | 2732.346
106 | 2729.674
107 | 2727.543
108 | 2725.439
109 | 2723.035
110 | 2720.364
111 | 2717.783
112 | 2715.168
113 | 2712.522
114 | 2710.044
115 | 2707.646
116 | 2705.0928
117 | 2702.591
118 | 2699.724
119 | 2697.381
120 | 2694.687
121 | 2692.251
122 | 2689.668
123 | 2686.788
124 | 2684.265
125 | 2682.378
126 | 2678.64
127 | 2676.156
128 | 2673.41
129 | 2670.602
130 | 2667.79
131 | 2665.122
132 | 2662.162
133 | 2658.923
134 | 2655.913
135 | 2653.241
136 | 2650.5184
137 | 2647.17
138 | 2644.123
139 | 2641.297
140 | 2638.199
141 | 2634.816
142 | 2631.9456
143 | 2628.762
144 | 2625.329
145 | 2622.248
146 | 2618.92
147 | 2615.4608
148 | 2612.001
149 | 2608.289
150 | 2604.468
151 | 2600.64
152 | 2596.698
153 | 2592.337
154 | 2587.991
155 | 2583.511
156 | 2578.9344
157 | 2573.88
158 | 2568.79
159 | 2563.324
160 | 2557.602
161 | 2551.626
162 | 2545.342
163 | 2538.418
164 | 2530.61
165 | 2522.825
166 | 2514.263
167 | 2505.371
168 | 2495.694
169 | 2485.192
170 | 2473.838
171 | 2461.225
172 | 2447.0592
173 | 2431.2672
174 | 2414.374
175 | 2396.174
176 | 2377.004
177 | 2357.165
178 | 2336.553
179 | 2315.193
180 | 2292.584
181 | 2268.491
182 | 2242.871
183 | 2214.868
184 | 2184.8224
185 | 2152.53
186 | 2118.114
187 | 2080.776
188 | 2041.79