## Cycle
Cycle (N) | Capacity (mAh)
1 | 749.1049
2 | 3012.146
3 | 2989.122
4 | 2970.91
5 | 2954.91
6 | 2940.06
7 | 2926.443
8 | 2912.94
9 | 2901.004
10 | 2890.412
11 | 2882.353
12 | 2874.719
13 | 2867.9264
14 | 2861.045
15 | 2852.784
16 | 2845.949
17 | 2838.2464
18 | 2830.527
19 | 2822.263
20 | 2814.748
21 | 2806.383
22 | 2797.521
23 | 2787.772
24 | 2778.202
25 | 2767.403
26 | 2753.468
27 | 2742.155
28 | 2729.473
29 | 2718.4384
30 | 2707.381
31 | 2693.813
32 | 2680.978
33 | 2669.274
34 | 2656.226
35 | 2644.464
36 | 2631.465
37 | 2618.343
38 | 2606.387
39 | 2593.839
40 | 2580.083
41 | 2567.234
42 | 2554.659
43 | 2542.642
44 | 2531.53
45 | 2520.763
46 | 2507.419
47 | 2494.033
48 | 2482.0256
49 | 2469.7392
50 | 2456.963
51 | 2444.419
52 | 2431.747
53 | 2421.4944
54 | 2411.337
55 | 2395.245
56 | 2382.456
57 | 2367.396
58 | 2356.938
59 | 2346.913
60 | 2341.666
61 | 2347.952
62 | 2345.335
63 | 2345.902
64 | 2353.824
65 | 2349.871
66 | 2323.39
67 | 2281.361
68 | 2171.699
69 | 2125.541
70 | 2080.65
71 | 2023.114
72 | 1932.615
73 | 1886.1984
74 | 1837.792
75 | 1791.874
76 | 1720.305
77 | 1656.936
78 | 1614.978
79 | 1566.353
80 | 1538.4144
81 | 1527.886
82 | 0
83 | 0
84 | 0
85 | 0
86 | 0
87 | 0
88 | 0
89 | 0
90 | 0
91 | 0
92 | 0
93 | 0
94 | 0
95 | 0
96 | 0
97 | 0
98 | 0
99 | 0
100 | 0
101 | 0
102 | 0
103 | 0
104 | 0
105 | 0
106 | 0
107 | 0
108 | 0
109 | 0
110 | 0
111 | 0
112 | 0
113 | 0
114 | 0
115 | 0
116 | 0
117 | 0
118 | 0
119 | 0
120 | 0
121 | 0
122 | 0
123 | 0
124 | 0
125 | 0
126 | 0
127 | 0
128 | 0
129 | 0
130 | 0
131 | 0
132 | 0
133 | 0
134 | 0
135 | 0
136 | 0
137 | 0
138 | 0
139 | 0
140 | 0
141 | 0
142 | 0
143 | 0
144 | 0
145 | 0
146 | 0
147 | 0
148 | 0
149 | 0
150 | 0
151 | 0
152 | 0
153 | 0
154 | 0
155 | 0
156 | 0
157 | 0
158 | 0
159 | 0
160 | 0
161 | 0
162 | 0
163 | 0
164 | 0
165 | 0
166 | 0
167 | 0
168 | 0
169 | 0
170 | 0
171 | 0
172 | 0
173 | 0
174 | 0
175 | 0
176 | 0
177 | 0
178 | 0
179 | 0
180 | 0
181 | 0