## Cycle
Cycle (N) | Capacity (mAh)
1 | 748.6461
2 | 3005.027
3 | 2986.973
4 | 2969.768
5 | 2953.238
6 | 2937.647
7 | 2924.023
8 | 2913.297
9 | 2903.761
10 | 2897.424
11 | 2892.047
12 | 2888.298
13 | 2881.3856
14 | 2876.344
15 | 2871.555
16 | 2865.708
17 | 2859.951
18 | 2855.0752
19 | 2849.641
20 | 2843.57
21 | 2838.309
22 | 2833.828
23 | 2831.132
24 | 2867.455
25 | 2859.402
26 | 2850.94
27 | 2844.443
28 | 2830.914
29 | 2821.1216
30 | 2809.551
31 | 2798.156
32 | 2786.158
33 | 2774.913
34 | 2763.849
35 | 2752.868
36 | 2740.176
37 | 2727.386
38 | 2715.974
39 | 2705.498
40 | 2693.793
41 | 2680.1248
42 | 2668.604
43 | 2657.3792
44 | 2646.129
45 | 2633.538
46 | 2623.683
47 | 2614.346
48 | 2601.639
49 | 2590.488
50 | 2577.356
51 | 2565.364
52 | 2552.556
53 | 2541.613
54 | 2528.183
55 | 2517.589
56 | 2506.336
57 | 2491.968
58 | 2480.512
59 | 2471.297
60 | 2453.696
61 | 2440.079
62 | 2428.745
63 | 2415.669
64 | 2403.941
65 | 2399.27
66 | 2390.114
67 | 2383.351
68 | 2390.034
69 | 2396.272
70 | 2407.801
71 | 2420.802
72 | 2412.406
73 | 2384.996
74 | 2309.626
75 | 2024.3568
76 | 1946.709
77 | 1915.536
78 | 1897.122
79 | 1820.981
80 | 1791.735
81 | 1763.291
82 | 1755.848
83 | 1734.4592
84 | 1728.017
85 | 1698.296
86 | 1674.758
87 | 1669.945
88 | 1655.744
89 | 1649.601
90 | 1649.694
91 | 1632.414
92 | 1627.426
93 | 1624.999
94 | 1615.907
95 | 1608.72
96 | 1593.084
97 | 1598.05
98 | 1618.569
99 | 1596.223
100 | 1625.219
101 | 1616.586
102 | 1598.236
103 | 1580.775
104 | 1607.764
105 | 1571.109
106 | 1544.535
107 | 369.0705