## Cycle
Cycle (N) | Capacity (mAh)
1 | 749.4439
2 | 3018.763
3 | 3001.121
4 | 2984.6
5 | 2971.342
6 | 2959.994
7 | 2948.346
8 | 2938.814
9 | 2928.811
10 | 2919.685
11 | 2911.631
12 | 2903.159
13 | 2894.075
14 | 2884.099
15 | 2873.961
16 | 2863.744
17 | 2853.189
18 | 2841.233
19 | 2828.909
20 | 2815.919
21 | 2802.598
22 | 2788.5216
23 | 2774.086
24 | 2758.8
25 | 2743.948
26 | 2728.4192
27 | 2712.346
28 | 2697.3056
29 | 2681.439
30 | 2667.191
31 | 2653.19
32 | 2638.872
33 | 2625.063
34 | 2612.5328
35 | 2600.623
36 | 2588.681
37 | 2577.506
38 | 2566.335
39 | 2555.604
40 | 2545.732
41 | 2534.676
42 | 2524.435
43 | 2512.102
44 | 2499.8256
45 | 2488.071
46 | 2477.948
47 | 2469.669
48 | 2460.997
49 | 2457.49
50 | 2458.329
51 | 2463.627
52 | 2466.794
53 | 2476.439
54 | 2476.76
55 | 2470.222
56 | 2448.7952
57 | 2402.435
58 | 2225.332
59 | 2155.721
60 | 2129.983
61 | 2099.811
62 | 2065.8192
63 | 2024.589
64 | 1995.38
65 | 1972.92
66 | 1958.665
67 | 1935.971
68 | 1919.178
69 | 1896.345
70 | 1875.531
71 | 1849.088
72 | 1808.991
73 | 0
74 | 0
75 | 0
76 | 0
77 | 0
78 | 0
79 | 0
80 | 0
81 | 0
82 | 0
83 | 0
84 | 0
85 | 0
86 | 0
87 | 0
88 | 0
89 | 0
90 | 0
91 | 0
92 | 0
93 | 0
94 | 0
95 | 0
96 | 0
97 | 0
98 | 0
99 | 0
100 | 0
101 | 0
102 | 0
103 | 0
104 | 0
105 | 0
106 | 0
107 | 0
108 | 0
109 | 0
110 | 0
111 | 0
112 | 0
113 | 0
114 | 0
115 | 0
116 | 0
117 | 0
118 | 0
119 | 0
120 | 0
121 | 0
122 | 0
123 | 0
124 | 0
125 | 0
126 | 0
127 | 0
128 | 0
129 | 0
130 | 0
131 | 0
132 | 0
133 | 0
134 | 0
135 | 0
136 | 0
137 | 0
138 | 0
139 | 0
140 | 0
141 | 0
142 | 0
143 | 0
144 | 0
145 | 0
146 | 0
147 | 0
148 | 0
149 | 0
150 | 0
151 | 0
152 | 0
153 | 0
154 | 0
155 | 0
156 | 0
157 | 0
158 | 0
159 | 0
160 | 0
161 | 0
162 | 0
163 | 0
164 | 0
165 | 0
166 | 0
167 | 0
168 | 0
169 | 0
170 | 0
171 | 0
172 | 0
173 | 0
174 | 0
175 | 0
176 | 0
177 | 0
178 | 0
179 | 0
180 | 0
181 | 0
182 | 0
183 | 0
184 | 0
185 | 0
186 | 0
187 | 0
188 | 0
189 | 0
190 | 0
191 | 0
192 | 0
193 | 0
194 | 0
195 | 0
196 | 0
197 | 0
198 | 0
199 | 0
200 | 0
201 | 0
202 | 0
203 | 0
204 | 0
205 | 0
206 | 0
207 | 0
208 | 0
209 | 0
210 | 0
211 | 0
212 | 0
213 | 0
214 | 0
215 | 0
216 | 0
217 | 0
218 | 0
219 | 0
220 | 0
221 | 0
222 | 0
223 | 0
224 | 0
225 | 0
226 | 0
227 | 0
228 | 0
229 | 0
230 | 0
231 | 0
232 | 0
233 | 0
234 | 0
235 | 0
236 | 0
237 | 0
238 | 0
239 | 0