## Cycle
Cycle (N) | Capacity (mAh)
1 | 748.5762
2 | 2983.798
3 | 2962.511
4 | 2945.964
5 | 2925.694
6 | 2906.624
7 | 2892.3584
8 | 2879.213
9 | 2868.142
10 | 2858.795
11 | 2851.052
12 | 2843.628
13 | 2835.179
14 | 2827.351
15 | 2818.454
16 | 2808.814
17 | 2798.94
18 | 2789.746
19 | 2780.038
20 | 2770.946
21 | 2761.695
22 | 2752.439
23 | 2742.8608
24 | 2733.521
25 | 2724.842
26 | 2714.137
27 | 2704.275
28 | 2693.708
29 | 2683.084
30 | 2671.461
31 | 2660.4
32 | 2649.052
33 | 2637.167
34 | 2625.263
35 | 2613.923
36 | 2601.848
37 | 2590.604
38 | 2578.8128
39 | 2567.531
40 | 2555.934
41 | 2545.063
42 | 2533.163
43 | 2522.792
44 | 2512.457
45 | 2500.74
46 | 2488.7936
47 | 2477.447
48 | 2465.0336
49 | 2451.3
50 | 2435.77
51 | 2418.6352
52 | 2398.511
53 | 2378.865
54 | 2356.297
55 | 2329.5856
56 | 2298.095
57 | 2261.725
58 | 2216.687
59 | 2159.204
60 | 2090.611
61 | 2001.4016
62 | 1892.505
63 | 1814.809
64 | 1789.129
65 | 1750.257
66 | 1705.331
67 | 1660.345
68 | 1618.657
69 | 1592.015
70 | 1543.3248
71 | 1490.102
72 | 1419.858
73 | 1353.936
74 | 1275.706
75 | 1211.333
76 | 1161.891
77 | 1104.826
78 | 1057.143
79 | 1013.918
80 | 979.6453
81 | 945.686
82 | 918.218
83 | 877.2127
84 | 828.7961
85 | 786.7772
86 | 754.9131
87 | 717.6477
88 | 689.8488
89 | 664.972
90 | 636.8298
91 | 612.176
92 | 586.9684
93 | 560.3273
94 | 536.9267
95 | 529.7647
96 | 503.7894
97 | 487.7278
98 | 464.172
99 | 445.8808
100 | 438.5536
101 | 416.9744
102 | 399.0488
103 | 380.863
104 | 361.9628
105 | 350.6851
106 | 337.2599
107 | 322.7654
108 | 310.5809
109 | 304.7668
110 | 275.1791
111 | 263.0824
112 | 252.9794
113 | 243.0591
114 | 236.8366
115 | 230.8241
116 | 224.3148
117 | 217.9729
118 | 212.6243
119 | 210.0365
120 | 201.4074
121 | 196.0735
122 | 190.3684
123 | 186.3338
124 | 182.7294
125 | 178.814
126 | 174.9873