## Cycle
Cycle (N) | Capacity (mAh)
1 | 746.645
2 | 2999.765
3 | 2976.687
4 | 2956.42
5 | 2937.05
6 | 2919.64
7 | 2905.336
8 | 2889.13
9 | 2878.261
10 | 2866.4992
11 | 2857.865
12 | 2848.456
13 | 2840.017
14 | 2831.4864
15 | 2821.7952
16 | 2812.83
17 | 2803.585
18 | 2794.771
19 | 2785.373
20 | 2776.336
21 | 2767.598
22 | 2758.687
23 | 2749.612
24 | 2739.228
25 | 2728.724
26 | 2717.2848
27 | 2706.756
28 | 2695.888
29 | 2685.56
30 | 2674.496
31 | 2664.172
32 | 2653.197
33 | 2642.169
34 | 2630.592
35 | 2619.592
36 | 2609.966
37 | 2600.234
38 | 2590.278
39 | 2580.778
40 | 2570.925
41 | 2560.311
42 | 2549.298
43 | 2537.836
44 | 2527.645
45 | 2517.532
46 | 2507.099
47 | 2496.512
48 | 2486.229
49 | 2476.299
50 | 2464.4144
51 | 2454.144
52 | 2442.88
53 | 2431.988
54 | 2419.799
55 | 2404.249
56 | 2387.066
57 | 2370.899
58 | 2354.446
59 | 2338.044
60 | 2319.9
61 | 2299.579
62 | 2270.261
63 | 2235.865
64 | 2190.677
65 | 2128.112
66 | 2049.169
67 | 1955.826
68 | 1839.353
69 | 1804.0576
70 | 1763.106
71 | 1701.897
72 | 1636.082
73 | 1588.9088
74 | 1556.447
75 | 1515.261
76 | 1453.758
77 | 1397.19
78 | 1336.282
79 | 1277.843
80 | 1199.577
81 | 1136.149
82 | 1082.031
83 | 1036.087
84 | 983.0956
85 | 942.2903
86 | 891.8481
87 | 848.4928
88 | 809.7051
89 | 778.9196
90 | 745.316
91 | 713.5253
92 | 688.194
93 | 651.2732
94 | 617.4571
95 | 593.3325
96 | 570.9427
97 | 542.4222
98 | 518.8179
99 | 496.939
100 | 477.2364
101 | 461.5484
102 | 449.3175
103 | 433.021
104 | 419.0887
105 | 404.3534
106 | 389.6819
107 | 383.3735
108 | 371.6759
109 | 352.981
110 | 350.2755
111 | 335.361
112 | 332.3596
113 | 335.8738
114 | 330.9106
115 | 315.3351
116 | 301.6192
117 | 340.461
118 | 331.3612
119 | 266.2002
120 | 297.3618
121 | 235.3516
122 | 234.4116
123 | 225.8329
124 | 214.6064
125 | 208.0815