## Cycle
Cycle (N) | Capacity (mAh)
1 | 750.3922
2 | 3001.646
3 | 2979.145
4 | 2959.679
5 | 2943.355
6 | 2928.897
7 | 2915.927
8 | 2902.896
9 | 2890.406
10 | 2878.604
11 | 2867.986
12 | 2858.146
13 | 2848.549
14 | 2839.854
15 | 2832.333
16 | 2825.619
17 | 2817.604
18 | 2809.7872
19 | 2802.1408
20 | 2794.462
21 | 2787.003
22 | 2780.15
23 | 2773.744
24 | 2765.967
25 | 2757.719
26 | 2749.716
27 | 2740.78
28 | 2731.872
29 | 2722.594
30 | 2712.444
31 | 2702.244
32 | 2692.044
33 | 2681.854
34 | 2670.939
35 | 2660.94
36 | 2649.839
37 | 2638.649
38 | 2627.451
39 | 2614.873
40 | 2603.387
41 | 2591.3888
42 | 2580.196
43 | 2568.338
44 | 2557.097
45 | 2544.83
46 | 2532.7072
47 | 2520.422
48 | 2508.461
49 | 2495.553
50 | 2482.903
51 | 2468.679
52 | 2454.967
53 | 2441.293
54 | 2427.8992
55 | 2414.255
56 | 2401.002
57 | 2388.096
58 | 2373.678
59 | 2357.847
60 | 2342.6
61 | 2328.055
62 | 2313.135
63 | 2303.464
64 | 2298.016
65 | 2304.744
66 | 2317.183
67 | 2326.262
68 | 2330.345
69 | 2311.298
70 | 2264.863
71 | 2055.22
72 | 2000.98
73 | 1957.22
74 | 1901.892
75 | 1857.172
76 | 1827.399
77 | 1817.727
78 | 1802.244
79 | 1782.305
80 | 1749.952
81 | 1715.83
82 | 1682.381
83 | 1642.569
84 | 1602.038
85 | 1573.732
86 | 1511.657
87 | 1485.009
88 | 1458.775
89 | 1442.673
90 | 1439.742
91 | 1463.778
92 | 1510.3424
93 | 1563.125
94 | 1614.257
95 | 1632.927
96 | 1652.4256
97 | 1634.535
98 | 1557.07
99 | 1509.385
100 | 1455.457
101 | 1401.851
102 | 1385.555
103 | 1374.451
104 | 216.3321