## Cycle
Cycle (N) | Capacity (mAh)
1 | 747.8101
2 | 3013.2928
3 | 2991.449
4 | 2973.015
5 | 2952.31
6 | 2933.798
7 | 2923.158
8 | 2912.253
9 | 2900.491
10 | 2893.312
11 | 2887.529
12 | 2880.7536
13 | 2874.01
14 | 2869.803
15 | 2863.326
16 | 2858.073
17 | 2851.135
18 | 2846.372
19 | 2841.077
20 | 2837.572
21 | 2835.029
22 | 2833.9344
23 | 2834.012
24 | 2835.777
25 | 2832.144
26 | 2826.41
27 | 2817.423
28 | 2810.757
29 | 2800.701
30 | 2791.24
31 | 2782.89
32 | 2773.466
33 | 2763.004
34 | 2752.153
35 | 2741.25
36 | 2730.356
37 | 2719.891
38 | 2708.861
39 | 2697.635
40 | 2687.461
41 | 2677.03
42 | 2665.736
43 | 2654.6848
44 | 2643.331
45 | 2633.463
46 | 2621.95
47 | 2610.65
48 | 2598.978
49 | 2587.557
50 | 2576.273
51 | 2563.4752
52 | 2552.005
53 | 2541.839
54 | 2527.963
55 | 2515.398
56 | 2503.752
57 | 2492.167
58 | 2480.2688
59 | 2466.817
60 | 2452.959
61 | 2442.039
62 | 2428.172
63 | 2419.982
64 | 2412.705
65 | 2400.963
66 | 2397.916
67 | 2399.175
68 | 2408.33
69 | 2410.38
70 | 2408.046
71 | 2361.539
72 | 1868.565
73 | 1816.925
74 | 1804.976
75 | 1788.5424
76 | 1739.664
77 | 1698.145
78 | 1676.518
79 | 1670.935
80 | 1676.024
81 | 1686.444
82 | 1688.522
83 | 1693.527
84 | 1699.9
85 | 1727.043
86 | 1748.695
87 | 1764.45
88 | 1751.415
89 | 1757.723
90 | 1754.903
91 | 1730.827
92 | 1687.429
93 | 1675.952
94 | 1602.0768
95 | 1627.419
96 | 1615.71
97 | 1632.758
98 | 1629.913
99 | 1614.112
100 | 1582.66
101 | 1529.466
102 | 1445.492
103 | 1381.878
104 | 1318.874