## Cycle
Cycle (N) | Capacity (mAh)
1 | 748.9836
2 | 2995.583
3 | 2969.503
4 | 2946.41
5 | 2923.611
6 | 2904.159
7 | 2888.63
8 | 2873.773
9 | 2861.17
10 | 2848.35
11 | 2836.999
12 | 2825.474
13 | 2813.823
14 | 2803.303
15 | 2791.433
16 | 2780.39
17 | 2769.322
18 | 2757.164
19 | 2743.981
20 | 2731.316
21 | 2717.819
22 | 2704.519
23 | 2690.795
24 | 2676.061
25 | 2661.524
26 | 2647.021
27 | 2633.155
28 | 2619.13
29 | 2605.358
30 | 2591.246
31 | 2577.4656
32 | 2564.15
33 | 2551.575
34 | 2538.052
35 | 2525.975
36 | 2513.697
37 | 2502.389
38 | 2489.474
39 | 2475.913
40 | 2462.298
41 | 2449.4848
42 | 2435.111
43 | 2421.437
44 | 2407.978
45 | 2394.297
46 | 2382.73
47 | 2370.504
48 | 2352.393
49 | 2338.6944
50 | 2321.75
51 | 2305.364
52 | 2294.291
53 | 2285.032
54 | 2275.298
55 | 2266.19
56 | 2276.3328
57 | 2284.925
58 | 2302.7824
59 | 2292.292
60 | 2225.799
61 | 2126.473
62 | 2074.75
63 | 2021.8864
64 | 1959.109
65 | 1925.303
66 | 1887.523
67 | 1854.071
68 | 1796.198
69 | 1744.773
70 | 1704.454
71 | 1666.1232
72 | 1637.05
73 | 1616.879
74 | 1582.046
75 | 1528.683
76 | 1494.654
77 | 1488.706
78 | 1475.985
79 | 1514.256
80 | 1549.388
81 | 1584.38
82 | 1634.009
83 | 1696.367
84 | 1721.142
85 | 1734.996
86 | 1725.511
87 | 1721.731
88 | 1689.71
89 | 1637.943
90 | 1598.774
91 | 1539.233
92 | 1499.145
93 | 1414.074
94 | 1331.399
95 | 1257.848