## Cycle
Cycle (N) | Capacity (mAh)
1 | 748.1726
2 | 3002.759
3 | 2978.496
4 | 2957.71
5 | 2941.567
6 | 2926.359
7 | 2913.107
8 | 2900.699
9 | 2890.276
10 | 2880.84
11 | 2871.287
12 | 2862.186
13 | 2852.997
14 | 2843.511
15 | 2833.6192
16 | 2823.656
17 | 2813.119
18 | 2802.934
19 | 2791.857
20 | 2781.063
21 | 2770.172
22 | 2758.797
23 | 2746.815
24 | 2734.615
25 | 2722.536
26 | 2710.2208
27 | 2697.393
28 | 2685.153
29 | 2672.498
30 | 2659.929
31 | 2648.562
32 | 2637.257
33 | 2626.817
34 | 2615.763
35 | 2605.104
36 | 2593.435
37 | 2581.746
38 | 2570.437
39 | 2558.799
40 | 2547.022
41 | 2536.057
42 | 2523.425
43 | 2511.897
44 | 2500.185
45 | 2486.706
46 | 2473.808
47 | 2460.308
48 | 2446.432
49 | 2433.372
50 | 2421.939
51 | 2407.122
52 | 2392.679
53 | 2377.373
54 | 2366.287
55 | 2355.417
56 | 2347.8128
57 | 2349.5184
58 | 2346.941
59 | 2353.064
60 | 2362.599
61 | 2367.698
62 | 2362.177
63 | 2329.935
64 | 2265.887
65 | 2200.759
66 | 2151.638
67 | 2122.884
68 | 2071.658
69 | 2011.428
70 | 1976.056
71 | 1937.538
72 | 1899.45
73 | 1854.352
74 | 1803.513
75 | 1756.279
76 | 1725.1088
77 | 1688.518
78 | 1677.994
79 | 1654.195
80 | 1622.761
81 | 1621.077
82 | 1602.076
83 | 1612.529
84 | 1606.391
85 | 1610.221
86 | 1627.397
87 | 1631.941
88 | 1634.233
89 | 1637.127
90 | 1617.501
91 | 1583.537
92 | 1558.51
93 | 1540.483
94 | 1496.276
95 | 1453.963
96 | 1442.477
97 | 1386.046
98 | 1178.226