## Cycle
Cycle (N) | Capacity (mAh)
1 | 747.3916
2 | 3003.477
3 | 2981.876
4 | 2961.529
5 | 2942.528
6 | 2926.41
7 | 2911.482
8 | 2898.712
9 | 2886.936
10 | 2876.752
11 | 2868.382
12 | 2859.373
13 | 2850.576
14 | 2842.005
15 | 2834.017
16 | 2826.402
17 | 2818.415
18 | 2809.843
19 | 2801.55
20 | 2793.296
21 | 2784.822
22 | 2776.121
23 | 2767.727
24 | 2759.21
25 | 2750.123
26 | 2740.976
27 | 2732.112
28 | 2723.413
29 | 2715.189
30 | 2705.398
31 | 2694.763
32 | 2683.249
33 | 2672.701
34 | 2662.568
35 | 2652.708
36 | 2643.297
37 | 2632.997
38 | 2620.806
39 | 2609.633
40 | 2599.356
41 | 2590.349
42 | 2580.481
43 | 2566.138
44 | 2553.832
45 | 2543.2064
46 | 2532.995
47 | 2522.61
48 | 2512.566
49 | 2499.66
50 | 2486.968
51 | 2476.198
52 | 2465.758
53 | 2455.0672
54 | 2435.393
55 | 2421.764
56 | 2407.578
57 | 2393.41
58 | 2376.397
59 | 2357.993
60 | 2338.744
61 | 2316.755
62 | 2296.828
63 | 2273.186
64 | 2238.911
65 | 2198.705
66 | 2145.2208
67 | 2079.268
68 | 1984.014
69 | 1871.425
70 | 1788.899
71 | 1762.614
72 | 1695.962
73 | 1635.767
74 | 1587.172
75 | 1559.313
76 | 1520.96
77 | 1478.694
78 | 1429.962
79 | 1379.061
80 | 1331.678
81 | 1278.098
82 | 1206.008
83 | 1148.81
84 | 1078.785
85 | 1029.563
86 | 985.1666
87 | 927.4941
88 | 887.3165
89 | 838.8443
90 | 810.4723
91 | 769.3976
92 | 746.2798
93 | 717.4852
94 | 708.5208
95 | 691.8591
96 | 652.2804
97 | 619.8864
98 | 596.5379
99 | 588.9891
100 | 550.8964
101 | 512.4219
102 | 488.3934
103 | 464.5061
104 | 447.1872
105 | 425.087
106 | 410.3223
107 | 399.484
108 | 388.0348
109 | 380.9059
110 | 369.4679
111 | 351.07
112 | 343.5798
113 | 333.0425
114 | 323.5963
115 | 314.718
116 | 306.6804
117 | 313.1851
118 | 311.9485
119 | 297.2261
120 | 291.4914