## Cycle
Cycle (N) | Capacity (mAh)
1 | 949.4806
2 | 2148.968
3 | 2149.878
4 | 2148.69
5 | 2147.495
6 | 2146.112
7 | 2144.28
8 | 2142.798
9 | 2141.05
10 | 2139.563
11 | 2137.79
12 | 2136.236
13 | 2134.939
14 | 2133.72
15 | 2132.624
16 | 2131.276
17 | 2130.053
18 | 2128.877
19 | 2127.7232
20 | 2126.527
21 | 2124.996
22 | 2124.238
23 | 2123.226
24 | 2122.208
25 | 2121.13
26 | 2120.18
27 | 2119.2256
28 | 2117.929
29 | 2116.769
30 | 2115.943
31 | 2115.227
32 | 2114.365
33 | 2113.4896
34 | 2112.529
35 | 2111.756
36 | 2110.93
37 | 2110.137
38 | 2109.03
39 | 2108.069
40 | 2107.34
41 | 2106.541
42 | 2105.922
43 | 2104.826
44 | 2104.077
45 | 2103.192
46 | 2101.8
47 | 2100.863
48 | 2100.131
49 | 2098.97
50 | 2097.857
51 | 2096.398
52 | 2095.655
53 | 2094.401
54 | 2092.785
55 | 2091.643
56 | 2090.709
57 | 2089.654
58 | 2088.075
59 | 2086.954
60 | 2084.991
61 | 2083.164
62 | 2081.227
63 | 2078.868
64 | 2077.186
65 | 2075.097
66 | 2073.035
67 | 2070.784
68 | 2068.5
69 | 2065.916
70 | 2063.004
71 | 2060.778
72 | 2058.3456
73 | 2055.637
74 | 2052.9344
75 | 2050.417
76 | 2047.152
77 | 2044.488
78 | 2041.994
79 | 2039.345
80 | 2036.602
81 | 2033.55
82 | 2030.91
83 | 2028.001
84 | 2025.817
85 | 2023.145
86 | 2020.851
87 | 2018.518
88 | 2016.199
89 | 2013.3872
90 | 2011.276
91 | 2008.976
92 | 2006.716
93 | 2004.456
94 | 2001.977
95 | 1999.9344
96 | 1997.411
97 | 1995.644
98 | 1993.924
99 | 1992.21
100 | 1990.319
101 | 1988.381
102 | 1986.593
103 | 1984.8
104 | 1982.47
105 | 1980.779
106 | 1979.156
107 | 1977.238
108 | 1975.548
109 | 1974.097
110 | 1972.909
111 | 1971.038
112 | 1969.202
113 | 1968.37
114 | 1966.557
115 | 1965.633
116 | 1964.021
117 | 1962.665
118 | 1961.28
119 | 1959.683
120 | 1958.222
121 | 1957.503
122 | 1956.17
123 | 1954.921
124 | 1954.177
125 | 1953.243
126 | 1952.046
127 | 1950.841
128 | 1949.2
129 | 1948.424
130 | 1947.352
131 | 1946.29
132 | 1945.006
133 | 1943.777
134 | 1942.903
135 | 1941.581
136 | 1939.809
137 | 1938.599
138 | 1937.602
139 | 1936.617
140 | 1935.27
141 | 1934.525
142 | 1933.088
143 | 1932.065
144 | 1931.021
145 | 1929.557
146 | 1928.27
147 | 1927.4128
148 | 1926.044
149 | 1925.077
150 | 1923.964
151 | 1923.2
152 | 1921.863
153 | 1920.79
154 | 1919.424
155 | 1917.59
156 | 1917
157 | 1915.987
158 | 1915.195
159 | 1914.103
160 | 1912.917
161 | 1911.842
162 | 1910.662
163 | 1909.5168
164 | 1907.978
165 | 1906.992
166 | 1905.879
167 | 1904.832
168 | 1903.356
169 | 1902.5536
170 | 1901.351
171 | 1900.321
172 | 1899.192
173 | 1898.134
174 | 1896.52
175 | 1895.731
176 | 1894.917
177 | 1893.82
178 | 1892.881
179 | 1892.028
180 | 1890.697
181 | 1889.817
182 | 1888.7072
183 | 1887.298
184 | 1886.374
185 | 1885.7328
186 | 1884.724
187 | 1883.939
188 | 1882.813
189 | 1881.519
190 | 1880.6016
191 | 1879.453
192 | 1878.18
193 | 1877.118
194 | 1876.649
195 | 1875.7376
196 | 1874.576
197 | 1873.287
198 | 1872.386
199 | 1871.376
200 | 1870.3184
201 | 1868.9408
202 | 1867.809
203 | 1866.794
204 | 1865.742
205 | 1864.516
206 | 1863.632
207 | 1862.332
208 | 1861.31
209 | 1860.289
210 | 1858.978
211 | 1857.956
212 | 1857.017
213 | 1856.105
214 | 1855.047
215 | 1854.079
216 | 1853.216
217 | 1851.982
218 | 1850.952
219 | 1849.34
220 | 1848.531
221 | 1847.574
222 | 1846.575
223 | 1845.077
224 | 1844.34
225 | 1843.132
226 | 1841.987
227 | 1840.677
228 | 1839.219
229 | 1838.224
230 | 1837.259
231 | 1836.344
232 | 1835.274
233 | 1834.244
234 | 1833.261
235 | 1832.273
236 | 1830.553
237 | 1829.481
238 | 1828.705
239 | 1827.652
240 | 1826.65
241 | 1825.442
242 | 1824.115
243 | 1822.914
244 | 1821.739
245 | 1820.046
246 | 1819.304
247 | 1817.913
248 | 1816.793
249 | 1815.6784
250 | 1814.428
251 | 1812.88
252 | 1811.85
253 | 1810.379
254 | 1808.821
255 | 1807.576
256 | 1806.684
257 | 1805.569
258 | 1804.284
259 | 1803.209
260 | 1801.801
261 | 1800.587
262 | 1799.432
263 | 1797.765
264 | 1796.4032
265 | 1795.428
266 | 1794.366
267 | 1793.016
268 | 1791.8784
269 | 1790.621
270 | 1789.226
271 | 1788.005
272 | 1786.9968
273 | 1785.006
274 | 1783.6768
275 | 1782.82
276 | 1782.009
277 | 1780.465
278 | 1779.299
279 | 1778.21
280 | 1776.92
281 | 1775.45
282 | 1774.411
283 | 1772.697
284 | 1771.497
285 | 1770.513
286 | 1769.293
287 | 1768.4864
288 | 1767.083
289 | 1766.037
290 | 1765.124
291 | 1763.751
292 | 1762.506
293 | 1761.286
294 | 1759.636
295 | 1758.1584
296 | 1757.348
297 | 1756.193
298 | 1754.788
299 | 1753.552
300 | 1752.186
301 | 1750.929
302 | 1749.666
303 | 1748.418
304 | 1747.009
305 | 1745.859
306 | 1744.619
307 | 1743.48
308 | 1742.2
309 | 1741.094
310 | 1739.9
311 | 1738.695
312 | 1737.606
313 | 1736.327
314 | 1735.108
315 | 1733.967
316 | 1732.698
317 | 1731.636
318 | 1730.381
319 | 1729.394
320 | 1728.122
321 | 1726.917
322 | 1725.786
323 | 1724.672
324 | 1723.346
325 | 1722.221
326 | 1721.005
327 | 1719.987
328 | 1718.814
329 | 1717.674
330 | 1716.6112
331 | 1715.3104
332 | 1714.316
333 | 1713.339
334 | 1712.152
335 | 1711.032
336 | 1710.076
337 | 1709.028
338 | 1707.612
339 | 1706.522
340 | 1705.347
341 | 1704.262
342 | 1703.3008
343 | 1702.313
344 | 1701.547
345 | 1700.635
346 | 1699.444
347 | 1698.247
348 | 1697.336
349 | 1695.899
350 | 1694.749
351 | 1693.5
352 | 1692.296
353 | 1691.241
354 | 1690.079
355 | 1688.9424
356 | 1687.91
357 | 1686.733
358 | 1685.497
359 | 1684.559
360 | 1683.326
361 | 1682.2416
362 | 1681.183
363 | 1679.9216
364 | 1678.753
365 | 1677.626
366 | 1676.4688
367 | 1675.076
368 | 1673.962
369 | 1672.84
370 | 1671.548
371 | 1670.417
372 | 1668.788
373 | 1667.961
374 | 1666.932
375 | 1666.154
376 | 1665.068
377 | 1663.989
378 | 1662.653
379 | 1661.257
380 | 1659.869
381 | 1658.46
382 | 1657.32
383 | 1656.304
384 | 1655.0736
385 | 1653.812
386 | 1652.527
387 | 1651.589
388 | 1650.252
389 | 1649.193
390 | 1648.042
391 | 1646.8032
392 | 1645.702
393 | 1644.522
394 | 1643.2416
395 | 1641.874
396 | 1640.719
397 | 1640.143
398 | 1639.022
399 | 1637.6416
400 | 1636.237
401 | 1634.761
402 | 1633.424
403 | 1632.249
404 | 1630.793
405 | 1629.656
406 | 1628.388
407 | 1627.108
408 | 1626.026
409 | 1624.83
410 | 1623.484
411 | 1622.349
412 | 1621.145
413 | 1619.806
414 | 1618.534
415 | 1617.6256
416 | 1616.806
417 | 1615.423
418 | 1614.092
419 | 1612.5216
420 | 1611.264
421 | 1609.834
422 | 1608.498
423 | 1607.135
424 | 1606.025
425 | 1604.753
426 | 1603.633
427 | 1602.148
428 | 1600.799
429 | 1599.78
430 | 1598.7248
431 | 1597.231
432 | 1596.31
433 | 1595.519