## Cycle
Cycle (N) | Capacity (mAh)
1 | 946.31
2 | 2145.919
3 | 2147.336
4 | 2147.082
5 | 2146.32
6 | 2145.047
7 | 2143.372
8 | 2141.636
9 | 2140.088
10 | 2138.275
11 | 2136.223
12 | 2134.681
13 | 2133.986
14 | 2132.594
15 | 2131.229
16 | 2129.8624
17 | 2128.854
18 | 2127.59
19 | 2126.087
20 | 2124.759
21 | 2123.913
22 | 2123.071
23 | 2121.963
24 | 2120.935
25 | 2119.966
26 | 2118.831
27 | 2117.5824
28 | 2116.66
29 | 2115.99
30 | 2115.0912
31 | 2114.272
32 | 2113.267
33 | 2112.351
34 | 2111.32
35 | 2109.964
36 | 2108.88
37 | 2107.984
38 | 2107.168
39 | 2105.911
40 | 2104.785
41 | 2103.463
42 | 2101.847
43 | 2099.917
44 | 2098.4128
45 | 2097.22
46 | 2095.764
47 | 2093.917
48 | 2092.298
49 | 2089.829
50 | 2088.394
51 | 2085.926
52 | 2083.607
53 | 2081.113
54 | 2078.046
55 | 2075.141
56 | 2071.917
57 | 2069.202
58 | 2067.041
59 | 2065.195
60 | 2063.7
61 | 2061.303
62 | 2059.3712
63 | 2057.706
64 | 2056.119
65 | 2054.563
66 | 2052.883
67 | 2051.083
68 | 2048.795
69 | 2047.28
70 | 2044.824
71 | 2042.711
72 | 2040.127
73 | 2036.973
74 | 2033.939
75 | 2030.991
76 | 2027.706
77 | 2024.721
78 | 2020.966
79 | 2018.139
80 | 2014.905
81 | 2011.742
82 | 2008.862
83 | 2005.578
84 | 2003.091
85 | 2000.316
86 | 1997.223
87 | 1994.149
88 | 1991.829
89 | 1988.779
90 | 1986.08
91 | 1983.596
92 | 1980.575
93 | 1977.408
94 | 1974.5296
95 | 1971.271
96 | 1969.239
97 | 1966.498
98 | 1963.893
99 | 1961.282
100 | 1958.158
101 | 1955.7968
102 | 1953.417
103 | 1950.663
104 | 1948.4384
105 | 1945.484
106 | 1942.958
107 | 1940.143
108 | 1937.894
109 | 1935.609
110 | 1933.051
111 | 1930.438
112 | 1927.943
113 | 1925.274
114 | 1922.548
115 | 1920.391
116 | 1917.883
117 | 1915.383
118 | 1912.655
119 | 1909.897
120 | 1907.105
121 | 1904.692
122 | 1902.257
123 | 1899.924
124 | 1897.624
125 | 1895.264
126 | 1892.486
127 | 1889.88
128 | 1887.865
129 | 1885.164
130 | 1883.345
131 | 1881.217
132 | 1878.933
133 | 1876.704
134 | 1874.304
135 | 1872.265
136 | 1870.35
137 | 1868.113
138 | 1866.009
139 | 1863.826
140 | 1861.695
141 | 1859.835
142 | 1857.378
143 | 1855.656
144 | 1853.651
145 | 1851.874
146 | 1849.5616
147 | 1847.657
148 | 1845.757
149 | 1843.55
150 | 1841.3312
151 | 1839.14
152 | 1837.292
153 | 1835.492
154 | 1833.122
155 | 1831.108
156 | 1829.162
157 | 1827.249
158 | 1825.136
159 | 1822.589
160 | 1820.417
161 | 1818.435
162 | 1816.026
163 | 1814.104
164 | 1812.436
165 | 1810.224
166 | 1808.152
167 | 1806.042
168 | 1803.511
169 | 1801.838
170 | 1800.26
171 | 1798.0208
172 | 1796.562
173 | 1794.964
174 | 1792.945
175 | 1791.359
176 | 1789.774
177 | 1787.444
178 | 1786.025
179 | 1785.048
180 | 1783.384
181 | 1781.6912
182 | 1780.0672
183 | 1778.32
184 | 1776.548
185 | 1774.65
186 | 1772.416
187 | 1770.57
188 | 1768.345
189 | 1766.529
190 | 1764.82
191 | 1763.188
192 | 1761.415
193 | 1759.458
194 | 1757.41
195 | 1755.721
196 | 1754.5344
197 | 1753.111
198 | 1751.65
199 | 1750.384
200 | 1748.785
201 | 1747.203
202 | 1745.584
203 | 1743.711
204 | 1741.91
205 | 1741.012
206 | 1739.337
207 | 1737.953
208 | 1736.515
209 | 1734.93
210 | 1733.306
211 | 1731.838
212 | 1729.766
213 | 1727.993
214 | 1726.761
215 | 1725.246
216 | 1724.057
217 | 1722.717
218 | 1721.41
219 | 1719.677
220 | 1718.0304
221 | 1715.968
222 | 1714.822
223 | 1713.47
224 | 1711.694
225 | 1710.2448
226 | 1708.769
227 | 1706.638
228 | 1704.905
229 | 1703.12
230 | 1700.351
231 | 1698.674
232 | 1696.524
233 | 1694.495
234 | 1693.147
235 | 1691.53
236 | 1689.712
237 | 1687.964
238 | 1686.112
239 | 1684.228
240 | 1682.7088
241 | 1681.0864
242 | 1679.564
243 | 1678.081
244 | 1676.453
245 | 1674.141
246 | 1672.43
247 | 1670.6624
248 | 1668.24
249 | 1667.169
250 | 1665.9488
251 | 1664.1296
252 | 1662.633
253 | 1661.21
254 | 1659.3264
255 | 1657.203
256 | 1655.49
257 | 1653.453
258 | 1652.183
259 | 1650.909
260 | 1649.294
261 | 1647.4848
262 | 1645.883
263 | 1643.639
264 | 1641.272
265 | 1639.551
266 | 1636.847
267 | 1634.595
268 | 1632.292
269 | 1629.95
270 | 1627.46
271 | 1625.063
272 | 1622.981
273 | 1620.1296
274 | 1617.741
275 | 1613.995
276 | 1611.39
277 | 1608.679
278 | 1605.95
279 | 1603.334
280 | 1600.6416
281 | 1598.084
282 | 1595.237
283 | 1592.6816
284 | 1590.017
285 | 1587.054
286 | 1585.192
287 | 1583.017
288 | 1580.941
289 | 1578.408
290 | 1575.884
291 | 1573.508
292 | 1570.951
293 | 1568.777
294 | 1566.404
295 | 1563.856
296 | 1561.787
297 | 1559.422
298 | 1557.1552
299 | 1554.687
300 | 1552.243
301 | 1550.0096
302 | 1547.474
303 | 1545.2544
304 | 1543.026
305 | 1540.712
306 | 1538.151
307 | 1535.915
308 | 1533.658
309 | 1531.518
310 | 1529.096
311 | 1526.675
312 | 1524.442
313 | 1522.209
314 | 1519.7776
315 | 1517.513
316 | 1515.29
317 | 1513.199
318 | 1510.842
319 | 1508.407
320 | 1506.391
321 | 1503.729
322 | 1501.686
323 | 1498.91
324 | 1496.471
325 | 1493.9616
326 | 1491.734
327 | 1489.625
328 | 1487.427
329 | 1484.934
330 | 1482.556
331 | 1480.436
332 | 1478.024
333 | 1475.997
334 | 1473.728
335 | 1471.238
336 | 1469.18
337 | 1466.892
338 | 1464.649
339 | 1462.221
340 | 1459.789
341 | 1457.512
342 | 1455.083
343 | 1453.055
344 | 1450.471
345 | 1448.149
346 | 1445.604
347 | 1443.516
348 | 1441.402
349 | 1438.788
350 | 1436.32
351 | 1434.228
352 | 1432.097
353 | 1429.491
354 | 1427.5864
355 | 1425.397
356 | 1422.848
357 | 1420.799
358 | 1418.405
359 | 1416.277
360 | 1414.052
361 | 1411.996
362 | 1409.741
363 | 1407.271
364 | 1404.969
365 | 1402.345
366 | 1400.684
367 | 1398.127
368 | 1395.795
369 | 1393.4424
370 | 1391.308
371 | 1388.603
372 | 1386.671
373 | 1384.641
374 | 1382.472
375 | 1379.514
376 | 1377.168
377 | 1374.768
378 | 1372.256
379 | 1369.971
380 | 1367.174
381 | 1364.854
382 | 1362.839
383 | 1360.371
384 | 1358.545
385 | 1355.486
386 | 1352.997
387 | 1350.2176
388 | 1347.8592
389 | 1345.315
390 | 1342.688
391 | 1340.129
392 | 1337.752
393 | 1335.2368
394 | 1332.874
395 | 1330.15
396 | 1327.966
397 | 1325.734
398 | 1322.966
399 | 1320.82
400 | 1318.05
401 | 1315.78
402 | 1313.541
403 | 1310.6728
404 | 1308.6136
405 | 1306.166
406 | 1303.933
407 | 1301.5024
408 | 1298.846
409 | 1297.143
410 | 1294.074
411 | 1291.78
412 | 1289.294
413 | 1287.151
414 | 1284.713
415 | 1282.824
416 | 1280.408
417 | 1277.872
418 | 1275.899
419 | 1273.476
420 | 1270.795
421 | 1268.705
422 | 1266.272
423 | 1263.933
424 | 1261.654
425 | 1259.209
426 | 1256.751
427 | 1254.126
428 | 1251.911
429 | 1249.618
430 | 1246.682
431 | 1244.028
432 | 1241.736
433 | 1238.9808
434 | 1237.111