## Cycle
Cycle (N) | Capacity (mAh)
1 | 980.3718
2 | 2612.169
3 | 2609.45
4 | 2606.669
5 | 2603.735
6 | 2600.6816
7 | 2597.674
8 | 2594.864
9 | 2591.94
10 | 2588.827
11 | 2585.2656
12 | 2581.777
13 | 2577.824
14 | 2573.739
15 | 2569.753
16 | 2565.449
17 | 2561.282
18 | 2557.02
19 | 2552.508
20 | 2548.13
21 | 2543.456
22 | 2538.64
23 | 2533.829
24 | 2529.594
25 | 2524.688
26 | 2519.8784
27 | 2515.012
28 | 2510.557
29 | 2505.654
30 | 2500.93
31 | 2495.739
32 | 2490.652
33 | 2485.444
34 | 2480.446
35 | 2475.254
36 | 2470.17
37 | 2464.992
38 | 2460.03
39 | 2454.721
40 | 2449.403
41 | 2444.04
42 | 2439.241
43 | 2433.391
44 | 2427.998
45 | 2422.545
46 | 2416.844
47 | 2411.2384
48 | 2405.0144
49 | 2399.078
50 | 2393.493
51 | 2386.746
52 | 2380.419
53 | 2374.058
54 | 2367.417
55 | 2360.61
56 | 2353.901
57 | 2347.0544
58 | 2340.134
59 | 2333.569
60 | 2326.783
61 | 2320.114
62 | 2313.11
63 | 2305.24
64 | 2297.676
65 | 2289.634
66 | 2280.96
67 | 2272.662
68 | 2263.368
69 | 2254.815
70 | 2245.303
71 | 2235.259
72 | 2225.596
73 | 2214.995
74 | 2204.754
75 | 2194.15
76 | 2183.364
77 | 2172.2048
78 | 2160.765
79 | 2147.994
80 | 2135.475
81 | 2122.758
82 | 2109.444
83 | 2094.988
84 | 2080.29
85 | 2065.142
86 | 2052.431
87 | 2042.089
88 | 2032.527
89 | 2024.394
90 | 2013.438
91 | 1997.809
92 | 1980.683
93 | 1963.253
94 | 1946.398
95 | 1926.66