## Cycle
Cycle (N) | Capacity (mAh)
1 | 988.7503
2 | 2615.138
3 | 2612.687
4 | 2608.999
5 | 2605.803
6 | 2602.5808
7 | 2599.102
8 | 2595.975
9 | 2593.3136
10 | 2590.75
11 | 2587.914
12 | 2585.269
13 | 2582.548
14 | 2580.224
15 | 2577.014
16 | 2574.237
17 | 2571.125
18 | 2567.37
19 | 2563.0208
20 | 2557.462
21 | 2551.68
22 | 2544.615
23 | 2537.266
24 | 2530.2048
25 | 2522.969
26 | 2515.813
27 | 2509.847
28 | 2503.714
29 | 2497.57
30 | 2490.831
31 | 2483.67
32 | 2478.439
33 | 2470.84
34 | 2462.649
35 | 2454.714
36 | 2445.578
37 | 2436.236
38 | 2426.754
39 | 2416.561
40 | 2405.77
41 | 2394.587
42 | 2383.453
43 | 2371.689
44 | 2359.362
45 | 2347.372
46 | 2335.268
47 | 2323.377
48 | 2310.8496
49 | 2298.755
50 | 2287.76
51 | 2274.395
52 | 2261.532
53 | 2249.087
54 | 2234.107
55 | 2219.907
56 | 2205.601
57 | 2191.075
58 | 2175.706
59 | 2165.327
60 | 2148.738
61 | 2134.193
62 | 2119.508
63 | 2105.196
64 | 2091.886
65 | 2075.4864
66 | 2062.353
67 | 2052.166
68 | 2037.2896
69 | 2021.917
70 | 2007.936
71 | 1995.947
72 | 1986.895
73 | 1970.736