## Cycle
Cycle (N) | Capacity (mAh)
1 | 991.5097
2 | 2633.39
3 | 2631.4416
4 | 2628.737
5 | 2625.677
6 | 2622.87
7 | 2619.921
8 | 2617.335
9 | 2615.171
10 | 2612.692
11 | 2610.063
12 | 2608.009
13 | 2605.219
14 | 2603.366
15 | 2601.261
16 | 2599.159
17 | 2596.876
18 | 2594.703
19 | 2592.497
20 | 2590.556
21 | 2588.481
22 | 2585.9472
23 | 2583.64
24 | 2581.128
25 | 2578.624
26 | 2575.964
27 | 2573.305
28 | 2570.917
29 | 2568.523
30 | 2565.855
31 | 2562.7792
32 | 2560.202
33 | 2557.844
34 | 2555.233
35 | 2552.508
36 | 2549.843
37 | 2546.715
38 | 2543.574
39 | 2541.015
40 | 2537.657
41 | 2534.628
42 | 2531.395
43 | 2527.795
44 | 2524.315
45 | 2520.763
46 | 2517.49
47 | 2513.747
48 | 2509.999
49 | 2506.236
50 | 2502.56
51 | 2498.991
52 | 2494.919
53 | 2490.855
54 | 2486.443
55 | 2482.526
56 | 2477.406
57 | 2473.177
58 | 2468.574
59 | 2463.707
60 | 2458.823
61 | 2454.262
62 | 2449.465
63 | 2444.574
64 | 2439.597
65 | 2434.155
66 | 2428.963
67 | 2423.394
68 | 2417.372
69 | 2411.305
70 | 2404.98
71 | 2398.68
72 | 2391.5456
73 | 2384.664
74 | 2377.385
75 | 2370.074
76 | 2362.436
77 | 2354.656
78 | 2346.146
79 | 2338.132
80 | 2329.655
81 | 2320.215
82 | 2310.11
83 | 2299.7504
84 | 2290.385
85 | 2279.306
86 | 2266.716
87 | 2254.278
88 | 2241.938
89 | 2229.916
90 | 2218.406
91 | 2210.204
92 | 2194.333
93 | 2179.478
94 | 2167.035
95 | 2150.357
96 | 2134.61
97 | 2114.1456
98 | 2091.576
99 | 2071.933
100 | 2052.345