## Cycle
Cycle (N) | Capacity (mAh)
1 | 973.8724
2 | 2607.5344
3 | 2604.578
4 | 2601.481
5 | 2598.214
6 | 2595.0672
7 | 2592.156
8 | 2588.974
9 | 2586.19
10 | 2582.8944
11 | 2579.603
12 | 2575.633
13 | 2571.647
14 | 2567.079
15 | 2562.7584
16 | 2558.008
17 | 2553.484
18 | 2548.782
19 | 2544.284
20 | 2539.306
21 | 2535.197
22 | 2530.974
23 | 2526.142
24 | 2521.386
25 | 2516.892
26 | 2512.138
27 | 2507.3744
28 | 2502.312
29 | 2496.896
30 | 2491.703
31 | 2486.3
32 | 2480.58
33 | 2474.97
34 | 2469.5
35 | 2463.4048
36 | 2457.3392
37 | 2451.51
38 | 2445.397
39 | 2439.209
40 | 2432.7552
41 | 2426.419
42 | 2419.575
43 | 2412.699
44 | 2406.109
45 | 2399.29
46 | 2392.239
47 | 2385.545
48 | 2378.5072
49 | 2372.047
50 | 2365.3856
51 | 2358.466
52 | 2351.2656
53 | 2344.064
54 | 2336.792
55 | 2329.832
56 | 2322.605
57 | 2315.102
58 | 2307.259
59 | 2299.279
60 | 2290.991
61 | 2282.684
62 | 2274.023
63 | 2264.7632
64 | 2255.348
65 | 2245.415
66 | 2235.21
67 | 2224.702
68 | 2214.163
69 | 2203.244
70 | 2191.686
71 | 2180.307
72 | 2168.857
73 | 2156.549
74 | 2143.965
75 | 2131.28
76 | 2119.172
77 | 2105.531
78 | 2090.381
79 | 2081.319
80 | 2066.911
81 | 2057.66
82 | 2048.481
83 | 2031.552
84 | 2012.121
85 | 1990.697
86 | 1971.07
87 | 1953.219
88 | 1931.626
89 | 1908.341
90 | 1884.739
91 | 1859.889
92 | 1835.804
93 | 1809.319
94 | 1780.596