## Cycle
Cycle (N) | Capacity (mAh)
1 | 984.2906
2 | 2617.169
3 | 2614.415
4 | 2611.529
5 | 2608.4256
6 | 2605.368
7 | 2602.529
8 | 2599.363
9 | 2596.419
10 | 2593.833
11 | 2590.887
12 | 2588.3
13 | 2585.465
14 | 2582.732
15 | 2579.111
16 | 2575.58
17 | 2572.207
18 | 2568.4128
19 | 2564.992
20 | 2561.007
21 | 2557.179
22 | 2553.57
23 | 2549.53
24 | 2545.6192
25 | 2541.516
26 | 2537.312
27 | 2533.283
28 | 2529.0848
29 | 2524.72
30 | 2520.026
31 | 2515.706
32 | 2510.609
33 | 2505.756
34 | 2501.094
35 | 2496.503
36 | 2491.757
37 | 2486.657
38 | 2482.202
39 | 2476.78
40 | 2471.589
41 | 2466.7952
42 | 2461.559
43 | 2456.103
44 | 2450.688
45 | 2445.728
46 | 2439.838
47 | 2433.554
48 | 2427.791
49 | 2421.764
50 | 2415.236
51 | 2408.997
52 | 2402.26
53 | 2395.712
54 | 2388.974
55 | 2382.425
56 | 2375.364
57 | 2368.161
58 | 2360.897
59 | 2353.404
60 | 2346.276
61 | 2339.122
62 | 2331.627
63 | 2323.796
64 | 2316.545
65 | 2308.957
66 | 2301.129
67 | 2293.689
68 | 2285.359
69 | 2277.2208
70 | 2268.9008
71 | 2260.168
72 | 2250.514
73 | 2240.738
74 | 2230.013
75 | 2219.5664
76 | 2208.689
77 | 2198.051
78 | 2186.642
79 | 2175.541
80 | 2163.175
81 | 2150.941
82 | 2146.788
83 | 2130.912
84 | 2116.0688
85 | 2101.791
86 | 2088.061
87 | 2073.886
88 | 2058.106
89 | 2047.09
90 | 2035.92
91 | 2018.856
92 | 2000.593
93 | 1981.361
94 | 1962.349
95 | 1941.5008
96 | 320.5875