## Cycle
Cycle (N) | Capacity (mAh)
1 | 980.3823
2 | 2615.388
3 | 2612.2752
4 | 2609.31
5 | 2605.916
6 | 2602.673
7 | 2599.317
8 | 2595.7984
9 | 2592.743
10 | 2589.412
11 | 2586.411
12 | 2583.028
13 | 2579.321
14 | 2575.67
15 | 2571.452
16 | 2567.579
17 | 2563.521
18 | 2559.596
19 | 2554.866
20 | 2552.477
21 | 2546.626
22 | 2542.183
23 | 2538.017
24 | 2533.572
25 | 2529.488
26 | 2524.628
27 | 2520.017
28 | 2515.695
29 | 2510.858
30 | 2506.324
31 | 2501.457
32 | 2496.568
33 | 2492.117
34 | 2487.236
35 | 2482.775
36 | 2478.117
37 | 2473.307
38 | 2468.463
39 | 2463.452
40 | 2458.796
41 | 2453.567
42 | 2448.86
43 | 2444.007
44 | 2438.5312
45 | 2433.272
46 | 2428.659
47 | 2423.52
48 | 2418.885
49 | 2413.802
50 | 2408.568
51 | 2403.031
52 | 2397.841
53 | 2392.717
54 | 2387.21
55 | 2381.92
56 | 2376.539
57 | 2371.1552
58 | 2365.68
59 | 2360.199
60 | 2354.814
61 | 2349.689
62 | 2344.5
63 | 2339.228
64 | 2333.736
65 | 2327.854
66 | 2321.8784
67 | 2315.355
68 | 2309.297
69 | 2302.457
70 | 2295.391
71 | 2288.774
72 | 2281.739
73 | 2274.327
74 | 2266.594
75 | 2259.072
76 | 2250.716
77 | 2242.334
78 | 2233.686
79 | 2224.604
80 | 2215.415
81 | 2205.639
82 | 2195.621
83 | 2185.535
84 | 2174.748
85 | 2163.426
86 | 2151.288
87 | 2138.505
88 | 2125.717
89 | 2112.342
90 | 2098.303
91 | 2084.695
92 | 2070.161
93 | 2056.544
94 | 2042.481
95 | 2028.302
96 | 2014.746
97 | 2000.828
98 | 1983.46
99 | 1961.121