## Cycle
Cycle (N) | Capacity (mAh)
1 | 999.043
2 | 2196.585
3 | 2195.916
4 | 2194.341
5 | 2193.162
6 | 2191.924
7 | 2190.5376
8 | 2189.436
9 | 2188.413
10 | 2187.452
11 | 2186.74
12 | 2185.689
13 | 2184.718
14 | 2183.706
15 | 2182.734
16 | 2181.87
17 | 2181.0992
18 | 2179.999
19 | 2179.356
20 | 2178.345
21 | 2177.745
22 | 2176.775
23 | 2175.729
24 | 2174.724
25 | 2173.999
26 | 2173.251
27 | 2171.949
28 | 2170.788
29 | 2170.032
30 | 2169.326
31 | 2168.021
32 | 2166.901
33 | 2165.986
34 | 2164.715
35 | 2163.415
36 | 2162.404
37 | 2161.397
38 | 2159.73
39 | 2158.684
40 | 2157.58
41 | 2156.1392
42 | 2154.641
43 | 2153.44
44 | 2152.366
45 | 2150.962
46 | 2149.401
47 | 2147.756
48 | 2146.602
49 | 2145.182
50 | 2143.493
51 | 2141.785
52 | 2140.13
53 | 2138.469
54 | 2136.47
55 | 2134.294
56 | 2132.728
57 | 2130.94
58 | 2128.483
59 | 2126.448
60 | 2124.45
61 | 2122.138
62 | 2119.757
63 | 2117.017
64 | 2114.546
65 | 2112.372
66 | 2109.671
67 | 2106.701
68 | 2104.088
69 | 2101.645
70 | 2098.759
71 | 2095.721
72 | 2092.63
73 | 2089.249
74 | 2085.923
75 | 2083.0512
76 | 2080.188
77 | 2077.164
78 | 2074.0224
79 | 2071.062
80 | 2068.055
81 | 2064.512
82 | 2061.587
83 | 2058.828
84 | 2056.096
85 | 2053.601
86 | 2050.311
87 | 2047.244
88 | 2044.499
89 | 2041.201
90 | 2038.946
91 | 2035.765
92 | 2032.848