## Cycle
Cycle (N) | Capacity (mAh)
1 | 975.5212
2 | 2611.464
3 | 2608.68
4 | 2605.577
5 | 2602.384
6 | 2599.009
7 | 2595.769
8 | 2592.275
9 | 2589.146
10 | 2585.738
11 | 2583.148
12 | 2580.043
13 | 2576.8864
14 | 2573.397
15 | 2570.1216
16 | 2566.094
17 | 2562.462
18 | 2559.097
19 | 2555.399
20 | 2551.733
21 | 2548.0928
22 | 2544.478
23 | 2540.414
24 | 2536.3984
25 | 2532.422
26 | 2528.559
27 | 2524.3664
28 | 2520.493
29 | 2516.3584
30 | 2512.127
31 | 2507.313
32 | 2502.912
33 | 2498.599
34 | 2494.159
35 | 2489.486
36 | 2485.234
37 | 2480.701
38 | 2476.351
39 | 2471.714
40 | 2467.033
41 | 2462.498
42 | 2457.888
43 | 2453.084
44 | 2448.6656
45 | 2443.736
46 | 2438.865
47 | 2434.234
48 | 2429.023
49 | 2423.93
50 | 2418.677
51 | 2413.797
52 | 2408.2864
53 | 2403.238
54 | 2397.971
55 | 2392.55
56 | 2386.982
57 | 2381.463
58 | 2375.442
59 | 2369.697
60 | 2363.778
61 | 2357.543
62 | 2351.609
63 | 2344.9136
64 | 2338.4208
65 | 2331.739
66 | 2324.615
67 | 2317.689
68 | 2310.394
69 | 2303.1312
70 | 2295.5616
71 | 2288.438
72 | 2280.43
73 | 2272.145
74 | 2263.998
75 | 2254.998
76 | 2245.991
77 | 2236.285
78 | 2226.503
79 | 2216.093
80 | 2205.787
81 | 2194.956
82 | 2183.523
83 | 2170.925
84 | 2158.6304
85 | 2145.871
86 | 2133.669
87 | 2121.4384
88 | 2108.282
89 | 2096.686
90 | 2084.7
91 | 2078.648
92 | 2070.63
93 | 2057.848
94 | 2035.777
95 | 2017.303
96 | 1999.5
97 | 1985.02
98 | 1941.63