## Cycle
Cycle (N) | Capacity (mAh)
1 | 981.7915
2 | 2617.077
3 | 2613.679
4 | 2610.573
5 | 2607.156
6 | 2603.969
7 | 2600.692
8 | 2597.729
9 | 2594.592
10 | 2591.14
11 | 2587.831
12 | 2584.614
13 | 2581.351
14 | 2578.4752
15 | 2575.047
16 | 2571.676
17 | 2569.016
18 | 2565.592
19 | 2562.4144
20 | 2559.334
21 | 2556.167
22 | 2553.098
23 | 2549.672
24 | 2546.33
25 | 2543.598
26 | 2539.97
27 | 2536.9456
28 | 2533.524
29 | 2530.306
30 | 2527.182
31 | 2524.205
32 | 2520.484
33 | 2516.882
34 | 2513.327
35 | 2509.951
36 | 2506.1056
37 | 2502.219
38 | 2498.371
39 | 2494.808
40 | 2491.018
41 | 2487.12
42 | 2482.583
43 | 2478.446
44 | 2474.718
45 | 2470.748
46 | 2466.476
47 | 2462.29
48 | 2457.746
49 | 2453.413
50 | 2449.048
51 | 2444.337
52 | 2439.623
53 | 2434.9056
54 | 2430.127
55 | 2425.423
56 | 2420.378
57 | 2415.4464
58 | 2409.981
59 | 2404.869
60 | 2399.608
61 | 2394.648
62 | 2389.0848
63 | 2383.414
64 | 2377.64
65 | 2372.826
66 | 2366.917
67 | 2361.434
68 | 2355.623
69 | 2349.7184
70 | 2343.842
71 | 2337.446
72 | 2331.392
73 | 2325.755
74 | 2319.682
75 | 2313.757
76 | 2306.962
77 | 2300.782
78 | 2294.174
79 | 2287.372
80 | 2280.368
81 | 2273.706
82 | 2266.772
83 | 2259.3984
84 | 2252.337
85 | 2244.385
86 | 2236.821
87 | 2229.02
88 | 2220.665
89 | 2212.158
90 | 2203.192
91 | 2194.213
92 | 2184.398
93 | 2174.2848
94 | 2164.668
95 | 2153.509
96 | 2142.28
97 | 2131.841
98 | 2119.899
99 | 2115.098
100 | 2097.396
101 | 2079.535
102 | 2064.113
103 | 2048.287