## Cycle
Cycle (N) | Capacity (mAh)
1 | 983.0697
2 | 2617.336
3 | 2615.41
4 | 2612.1264
5 | 2608.957
6 | 2605.542
7 | 2602.579
8 | 2599.5616
9 | 2596.575
10 | 2593.745
11 | 2590.982
12 | 2588.304
13 | 2585.335
14 | 2582.458
15 | 2579.584
16 | 2576.745
17 | 2573.163
18 | 2569.822
19 | 2565.548
20 | 2560.871
21 | 2556.382
22 | 2551.2448
23 | 2545.913
24 | 2540.725
25 | 2535.569
26 | 2530.119
27 | 2524.57
28 | 2518.544
29 | 2512.293
30 | 2505.816
31 | 2498.688
32 | 2492.361
33 | 2485.224
34 | 2477.921
35 | 2471.43
36 | 2464.219
37 | 2456.767
38 | 2449.521
39 | 2442.705
40 | 2435.224
41 | 2428.358
42 | 2420.6
43 | 2412.891
44 | 2405.395
45 | 2397.7552
46 | 2390.501
47 | 2383.131
48 | 2375.1392
49 | 2367.449
50 | 2359.47
51 | 2351.821
52 | 2342.939
53 | 2335.094
54 | 2326.6
55 | 2317.589
56 | 2309.425
57 | 2300.554
58 | 2291.865
59 | 2283.0016
60 | 2273.961
61 | 2264.536
62 | 2254.073
63 | 2242.988
64 | 2232.203
65 | 2221.312
66 | 2210.847
67 | 2199.486
68 | 2187.207
69 | 2175.1136
70 | 2162.774
71 | 2149.777
72 | 2137.497
73 | 2125.481
74 | 2113.27
75 | 2101.339
76 | 2089.502
77 | 2077.609
78 | 2065.927
79 | 2054.2144
80 | 2042.676
81 | 2030.094
82 | 2017.931
83 | 2006.152
84 | 1994.37
85 | 1982.097
86 | 1968.713
87 | 1955.462
88 | 1941.384
89 | 1926.601