## Cycle
Cycle (N) | Capacity (mAh)
1 | 984.5352
2 | 2631.7088
3 | 2631.408
4 | 2630.042
5 | 2628.501
6 | 2626.501
7 | 2623.855
8 | 2621.186
9 | 2618.145
10 | 2615.407
11 | 2612.631
12 | 2609.829
13 | 2606.88
14 | 2603.762
15 | 2600.961
16 | 2598.175
17 | 2595.344
18 | 2592.1728
19 | 2589.405
20 | 2586.528
21 | 2583.627
22 | 2580.648
23 | 2578.0256
24 | 2575.318
25 | 2572.688
26 | 2569.726
27 | 2567.145
28 | 2565.532
29 | 2563.562
30 | 2561.346
31 | 2558.902
32 | 2556.613
33 | 2554.1952
34 | 2552.255
35 | 2549.825
36 | 2547.2288
37 | 2544.565
38 | 2541.64
39 | 2538.441
40 | 2534.332
41 | 2529.529
42 | 2525.264
43 | 2520.421
44 | 2515.772
45 | 2511.216
46 | 2506.808
47 | 2501.7
48 | 2497.124
49 | 2492.243
50 | 2487.499
51 | 2482.723
52 | 2477.82
53 | 2472.398
54 | 2467.344
55 | 2462.892
56 | 2458.2544
57 | 2453.55
58 | 2449.015
59 | 2443.884
60 | 2438.82
61 | 2433.221
62 | 2427.2272
63 | 2420.832
64 | 2413.842
65 | 2406.847
66 | 2400.549
67 | 2394.292
68 | 2387.513
69 | 2380.728
70 | 2374.529
71 | 2369.223
72 | 2362.29
73 | 2354.615
74 | 2347.593
75 | 2339.929
76 | 2332.225
77 | 2323.239
78 | 2314.477
79 | 2305.273
80 | 2296.061
81 | 2287.575
82 | 2278.67
83 | 2269.857
84 | 2261.115
85 | 2251.93
86 | 2243.73
87 | 2234.796
88 | 2225.959
89 | 2217.194
90 | 2207.93
91 | 2198.129
92 | 2188.639
93 | 2178.582
94 | 2167.76
95 | 2153.19
96 | 2142.886
97 | 2134.431
98 | 2122.295
99 | 2109.817
100 | 2097.469
101 | 2085.36
102 | 2073.047
103 | 2060.132
104 | 2048.396
105 | 2036.2768
106 | 2023.429
107 | 2008.927
108 | 1995.417