## Cycle
Cycle (N) | Capacity (mAh)
1 | 988.5624
2 | 2646.524
3 | 2646.407
4 | 2644.818
5 | 2642.087
6 | 2638.682
7 | 2634.94
8 | 2631.342
9 | 2627.677
10 | 2624.019
11 | 2620.33
12 | 2616.243
13 | 2612.703
14 | 2608.951
15 | 2604.7216
16 | 2601.16
17 | 2596.393
18 | 2593.583
19 | 2589.903
20 | 2585.979
21 | 2582.272
22 | 2578.276
23 | 2574.33
24 | 2570.371
25 | 2566.616
26 | 2563.145
27 | 2559.552
28 | 2556.2272
29 | 2552.936
30 | 2549.917
31 | 2546.513
32 | 2542.923
33 | 2539.016
34 | 2535.084
35 | 2531.117
36 | 2526.935
37 | 2522.957
38 | 2518.249
39 | 2513.189
40 | 2508.294
41 | 2503.729
42 | 2498.905
43 | 2493.996
44 | 2489.16
45 | 2483.9952
46 | 2478.817
47 | 2473.373
48 | 2467.825
49 | 2461.817
50 | 2456.022
51 | 2449.992
52 | 2444.185
53 | 2437.397
54 | 2430.631
55 | 2422.908
56 | 2415.209
57 | 2406.2384
58 | 2397.366
59 | 2387.941
60 | 2377.7872
61 | 2367.58
62 | 2356.514
63 | 2347.228
64 | 2337.236
65 | 2326.87
66 | 2315.516
67 | 2304.275
68 | 2292.637
69 | 2280.0512
70 | 2267.694
71 | 2254.8624
72 | 2241.318
73 | 2228.134
74 | 2214.379
75 | 2200.852
76 | 2187.2112
77 | 2173.939
78 | 2160.62
79 | 2146.977
80 | 2132.859
81 | 2117.324
82 | 2100.66
83 | 2083.9632
84 | 2067.435
85 | 2051.087
86 | 2033.93
87 | 2017.145
88 | 2000.834