## Cycle
Cycle (N) | Capacity (mAh)
1 | 984.6398
2 | 2637.459
3 | 2637.783
4 | 2636.812
5 | 2634.768
6 | 2632.53
7 | 2629.689
8 | 2627.26
9 | 2624.455
10 | 2621.758
11 | 2619.311
12 | 2616.772
13 | 2613.823
14 | 2611.288
15 | 2608.711
16 | 2605.877
17 | 2603.461
18 | 2600.406
19 | 2597.851
20 | 2595.121
21 | 2592.158
22 | 2589.058
23 | 2585.668
24 | 2582.716
25 | 2579.524
26 | 2576.063
27 | 2572.717
28 | 2569.132
29 | 2565.779
30 | 2562.034
31 | 2557.366
32 | 2552.258
33 | 2546.483
34 | 2540.0816
35 | 2533.52
36 | 2526.508
37 | 2518.583
38 | 2510.551
39 | 2502.128
40 | 2494.578
41 | 2487.243
42 | 2480.091
43 | 2472.058
44 | 2464.21
45 | 2455.939
46 | 2446.786
47 | 2437.303
48 | 2427.105
49 | 2417.1072
50 | 2407.83
51 | 2399.129
52 | 2390.631
53 | 2385.439
54 | 2377.918
55 | 2368.504
56 | 2358.619
57 | 2349.261
58 | 2340.341
59 | 2331.1936
60 | 2321.391
61 | 2311.658
62 | 2301.861
63 | 2290.755
64 | 2281.296
65 | 2271.2352
66 | 2261.431
67 | 2251.458
68 | 2241.456
69 | 2230.853
70 | 2220.595
71 | 2210.042
72 | 2199.4016
73 | 2188.873
74 | 2178.354
75 | 2167.601
76 | 2156.863
77 | 2145.862
78 | 2134.239
79 | 2123.0512
80 | 2112.273
81 | 2101.305
82 | 2090.047
83 | 2078.8448
84 | 2067.084
85 | 2054.391
86 | 2042.556
87 | 2031.019
88 | 2017.99
89 | 2004.562