## Cycle
Cycle (N) | Capacity (mAh)
1 | 983.7895
2 | 2630.46
3 | 2629.967
4 | 2629.448
5 | 2627.798
6 | 2625.97
7 | 2623.847
8 | 2621.595
9 | 2619.305
10 | 2617.034
11 | 2614.621
12 | 2611.3792
13 | 2608.905
14 | 2606.26
15 | 2603.519
16 | 2600.839
17 | 2595.316
18 | 2595.657
19 | 2593.605
20 | 2591.121
21 | 2589.169
22 | 2586.668
23 | 2584.5088
24 | 2582.301
25 | 2579.6992
26 | 2577.303
27 | 2574.962
28 | 2572.5312
29 | 2569.91
30 | 2567.533
31 | 2564.551
32 | 2561.936
33 | 2559.31
34 | 2556.648
35 | 2553.7936
36 | 2550.905
37 | 2548.219
38 | 2545.328
39 | 2542.669
40 | 2539.344
41 | 2536.763
42 | 2533.596
43 | 2530.598
44 | 2527.174
45 | 2523.548
46 | 2519.871
47 | 2516.28
48 | 2512.681
49 | 2509.55
50 | 2505.976
51 | 2502.604
52 | 2498.114
53 | 2494.362
54 | 2490.044
55 | 2485.718
56 | 2481.172
57 | 2476.382
58 | 2471.444
59 | 2465.779
60 | 2460.359
61 | 2455.009
62 | 2449.219
63 | 2443.699
64 | 2436.592
65 | 2432.529
66 | 2426.479
67 | 2420.1008
68 | 2413.221
69 | 2406.585
70 | 2399.478
71 | 2392.297
72 | 2385.007
73 | 2377.033
74 | 2368.607
75 | 2360.39
76 | 2352.498
77 | 2344.582
78 | 2337.023
79 | 2330.409
80 | 2322.745
81 | 2315.165
82 | 2307.063
83 | 2298.575
84 | 2289.9
85 | 2280.166
86 | 2271.528
87 | 2262.326
88 | 2252.417
89 | 2241.958
90 | 2232.176
91 | 2222.133
92 | 2213.1568
93 | 2205.391
94 | 2190.814
95 | 2187.803
96 | 2177.731
97 | 2167.846
98 | 2156.981
99 | 2146.288
100 | 2135.271
101 | 2125.0352
102 | 2115.222
103 | 2103.826
104 | 2092.734
105 | 2080.904
106 | 2068.92
107 | 2057.548
108 | 2040.912