## Cycle
Cycle (N) | Capacity (mAh)
1 | 986.8699
2 | 2636.592
3 | 2636.617
4 | 2635.857
5 | 2634.3
6 | 2632.599
7 | 2630.416
8 | 2628.379
9 | 2626.279
10 | 2623.924
11 | 2621.764
12 | 2619.235
13 | 2617.124
14 | 2615.042
15 | 2612.7664
16 | 2610.427
17 | 2605.717
18 | 2605.794
19 | 2603.143
20 | 2600.444
21 | 2598.016
22 | 2595.677
23 | 2593.3472
24 | 2591.072
25 | 2588.854
26 | 2586.04
27 | 2583.422
28 | 2580.4352
29 | 2577.821
30 | 2575.369
31 | 2572.826
32 | 2570.2992
33 | 2567.8608
34 | 2565.52
35 | 2562.729
36 | 2559.844
37 | 2556.868
38 | 2554.037
39 | 2550.92
40 | 2547.762
41 | 2544.45
42 | 2541.527
43 | 2538.434
44 | 2534.626
45 | 2529.119
46 | 2522.891
47 | 2516.344
48 | 2509.105
49 | 2501.421
50 | 2493.723
51 | 2486.393
52 | 2478.944
53 | 2471.6352
54 | 2464.199
55 | 2455.713
56 | 2446.56
57 | 2436.289
58 | 2427.593
59 | 2418.637
60 | 2410.078
61 | 2401.615
62 | 2395.44
63 | 2387.751
64 | 2377.047
65 | 2363.767
66 | 2353.39
67 | 2343.956
68 | 2334.455
69 | 2324.75
70 | 2313.999
71 | 2303.65
72 | 2294.338
73 | 2285.494
74 | 2277.641
75 | 2269.898
76 | 2261.343
77 | 2251.864
78 | 2241.904
79 | 2233.121
80 | 2223.857
81 | 2215.082
82 | 2205.447
83 | 2196.583
84 | 2187.663
85 | 2178.6928
86 | 2170.059
87 | 2161.293
88 | 2152.475
89 | 2143.997
90 | 2135.15
91 | 2126.127
92 | 2117.103
93 | 2107.727
94 | 2099.12
95 | 2089.508
96 | 2080.173
97 | 2069.632
98 | 2058.828
99 | 2047.037
100 | 2035.41
101 | 2022.783
102 | 2009.9184
103 | 1996.664
104 | 1982.623
105 | 1968.35
106 | 1953.654
107 | 1937.454