## Cycle
Cycle (N) | Capacity (mAh)
1 | 979.9762
2 | 2637.551
3 | 2637.4864
4 | 2636.182
5 | 2634.58
6 | 2631.584
7 | 2628.398
8 | 2625.199
9 | 2621.879
10 | 2618.59
11 | 2615.001
12 | 2611.801
13 | 2608.3
14 | 2605.134
15 | 2602.138
16 | 2598.668
17 | 2594.805
18 | 2591.794
19 | 2588.278
20 | 2585.082
21 | 2581.247
22 | 2577.833
23 | 2574.699
24 | 2571.295
25 | 2567.876
26 | 2564.619
27 | 2561.645
28 | 2558.403
29 | 2555.537
30 | 2552.436
31 | 2549.937
32 | 2547
33 | 2544.54
34 | 2541.914
35 | 2539.474
36 | 2537.0528
37 | 2534.486
38 | 2532.218
39 | 2529.5648
40 | 2526.836
41 | 2523.974
42 | 2521.017
43 | 2518.284
44 | 2515.126
45 | 2511.558
46 | 2508.327
47 | 2504.756
48 | 2500.904
49 | 2497.459
50 | 2493.091
51 | 2488.399
52 | 2483.503
53 | 2478.314
54 | 2472.654
55 | 2466.372
56 | 2460.391
57 | 2453.75
58 | 2446.188
59 | 2439.138
60 | 2431.744
61 | 2424.5184
62 | 2417.136
63 | 2409.37
64 | 2403.24
65 | 2396.609
66 | 2389.492
67 | 2380.996
68 | 2372.992
69 | 2363.695
70 | 2354.776
71 | 2345.828
72 | 2337.685
73 | 2328.566
74 | 2318.975
75 | 2308.668
76 | 2298.314
77 | 2286.89
78 | 2273.33
79 | 2259.477
80 | 2246.46
81 | 2233.0048
82 | 2220.468
83 | 2207.247
84 | 2193.986
85 | 2181.263
86 | 2168.848
87 | 2155.593
88 | 2141.695
89 | 2127.52
90 | 2112.982
91 | 2098.425
92 | 2083.303
93 | 2068.004
94 | 2052.219
95 | 2037.679
96 | 2020.49
97 | 2003.266
98 | 1985.2256
99 | 1964.745
100 | 1946.163
101 | 1927.184
102 | 1907.376
103 | 1887.515
104 | 1867.579
105 | 1848.477
106 | 1826.455
107 | 1804.551