## Cycle
Cycle (N) | Capacity (mAh)
1 | 983.5087
2 | 2637.584
3 | 2637.781
4 | 2636.775
5 | 2635.306
6 | 2633.199
7 | 2631.035
8 | 2628.8272
9 | 2626.434
10 | 2623.979
11 | 2621.751
12 | 2619.36
13 | 2617.132
14 | 2614.634
15 | 2612.302
16 | 2610.091
17 | 2605.421
18 | 2605.003
19 | 2602.822
20 | 2600.495
21 | 2598.103
22 | 2595.391
23 | 2592.8592
24 | 2590.3488
25 | 2587.7072
26 | 2585.432
27 | 2582.824
28 | 2580.144
29 | 2577.678
30 | 2574.702
31 | 2572.026
32 | 2569.227
33 | 2566.344
34 | 2563.409
35 | 2560.346
36 | 2557.158
37 | 2554.375
38 | 2550.484
39 | 2546.476
40 | 2542.069
41 | 2537.193
42 | 2531.924
43 | 2525.676
44 | 2519.62
45 | 2513.235
46 | 2507.014
47 | 2500.644
48 | 2494.816
49 | 2488.993
50 | 2483.591
51 | 2477.762
52 | 2471.75
53 | 2464.755
54 | 2457.674
55 | 2450.027
56 | 2442.123
57 | 2434.358
58 | 2426.751
59 | 2418.748
60 | 2411.024
61 | 2403
62 | 2394.556
63 | 2385.74
64 | 2378.64
65 | 2370.595
66 | 2362.712
67 | 2354.544
68 | 2346.4192
69 | 2339.131
70 | 2330.351
71 | 2321.305
72 | 2312.825
73 | 2304.828
74 | 2297.339
75 | 2289.37
76 | 2281.743
77 | 2274.312
78 | 2266.577
79 | 2258.788
80 | 2251.553
81 | 2245.06
82 | 2238.826
83 | 2231.031
84 | 2220.95
85 | 2212.391
86 | 2202.853
87 | 2192.644
88 | 2183.01
89 | 2173.134
90 | 2163.486
91 | 2154.413
92 | 2145.197
93 | 2135.818
94 | 2118.8784
95 | 2116.802
96 | 2106.9472
97 | 2096.906
98 | 2085.244
99 | 2073.676
100 | 2062.998
101 | 2052.3392
102 | 2041.53
103 | 2030.092
104 | 2017.9376
105 | 2006.178
106 | 1994.8128
107 | 1983.874
108 | 1971.561