## Cycle
Cycle (N) | Capacity (mAh)
1 | 1004.175
2 | 2635.396
3 | 2635.499
4 | 2634.433
5 | 2632.368
6 | 2630.069
7 | 2627.822
8 | 2625.396
9 | 2622.833
10 | 2619.9488
11 | 2617.2816
12 | 2614.455
13 | 2611.617
14 | 2608.972
15 | 2605.908
16 | 2602.536
17 | 2598.653
18 | 2596.313
19 | 2593.281
20 | 2590.023
21 | 2586.6144
22 | 2583.6448
23 | 2580.087
24 | 2576.87
25 | 2573.801
26 | 2570.636
27 | 2567.319
28 | 2563.709
29 | 2560.719
30 | 2557.668
31 | 2554.693
32 | 2551.4912
33 | 2548.428
34 | 2545.177
35 | 2541.6
36 | 2537.349
37 | 2532.7808
38 | 2528.529
39 | 2524.033
40 | 2519.624
41 | 2514.7536
42 | 2509.178
43 | 2503.4608
44 | 2497.848
45 | 2491.796
46 | 2485.268
47 | 2478.15
48 | 2471.563
49 | 2464.976
50 | 2458.61
51 | 2451.676
52 | 2445.095
53 | 2438.356
54 | 2431.253
55 | 2423.839
56 | 2416.149
57 | 2409.136
58 | 2401.973
59 | 2395.206
60 | 2387.938
61 | 2380.802
62 | 2373.165
63 | 2365.434
64 | 2357.838
65 | 2349.809
66 | 2342.3
67 | 2334.377
68 | 2326.2752
69 | 2318.624
70 | 2310.434
71 | 2304.257
72 | 2295.803
73 | 2285.047
74 | 2275.437
75 | 2267.371
76 | 2259.263
77 | 2251.081
78 | 2244.027
79 | 2235.975
80 | 2228.742
81 | 2221.312
82 | 2213.59
83 | 2205.817
84 | 2198.638
85 | 2191.391
86 | 2184.0416
87 | 2176.785
88 | 2169.6336
89 | 2162.057
90 | 2154.489
91 | 2146.022
92 | 2137.567
93 | 2128.854
94 | 2117.748
95 | 2111.3088
96 | 2101.004
97 | 2090.359
98 | 2080.018
99 | 2070.406
100 | 2060.471
101 | 2049.232
102 | 2038.4736
103 | 2027.368
104 | 2015.647
105 | 2003.685
106 | 1991.103
107 | 1978.232
108 | 1964.939