## Cycle
Cycle (N) | Capacity (mAh)
1 | 989.0277
2 | 2644.2192
3 | 2644.418
4 | 2643.289
5 | 2641.157
6 | 2638.628
7 | 2635.907
8 | 2633.297
9 | 2630.303
10 | 2627.8144
11 | 2624.745
12 | 2621.938
13 | 2619.31
14 | 2616.055
15 | 2612.99
16 | 2610.183
17 | 2606.663
18 | 2603.737
19 | 2600.793
20 | 2597.994
21 | 2595.367
22 | 2591.881
23 | 2588.951
24 | 2585.863
25 | 2583.066
26 | 2580.01
27 | 2577.218
28 | 2574.3744
29 | 2571.778
30 | 2569.347
31 | 2566.411
32 | 2563.231
33 | 2559.688
34 | 2555.5344
35 | 2550.912
36 | 2545.49
37 | 2540.3472
38 | 2534.962
39 | 2529.708
40 | 2523.873
41 | 2516.952
42 | 2510.648
43 | 2504.157
44 | 2498.296
45 | 2492.899
46 | 2487.289
47 | 2482.01
48 | 2476.911
49 | 2471.998
50 | 2467.198
51 | 2461.681
52 | 2456.3536
53 | 2450.275
54 | 2444.176
55 | 2437.756
56 | 2430.863
57 | 2424.2112
58 | 2417.292
59 | 2409.94
60 | 2402.668
61 | 2394.806
62 | 2387.403
63 | 2379.908
64 | 2371.892
65 | 2364.19
66 | 2356.214
67 | 2348.505
68 | 2340.821
69 | 2333.406
70 | 2326.016
71 | 2317.897
72 | 2310.183
73 | 2301.822
74 | 2292.785
75 | 2284.002
76 | 2273.991
77 | 2264.141
78 | 2254.287
79 | 2245.792
80 | 2238.365
81 | 2230.092
82 | 2221.274
83 | 2212.204
84 | 2202.838
85 | 2193.974
86 | 2184.899
87 | 2175.061
88 | 2164.008
89 | 2152.111
90 | 2140.17
91 | 2128.439
92 | 2115.8304
93 | 2104.175
94 | 2092.945
95 | 2081.597
96 | 2069.773
97 | 2057.776
98 | 2044.873
99 | 2031.271
100 | 2018.6048
101 | 2004.5
102 | 1991.145
103 | 1977.473
104 | 1963.223
105 | 1949.237
106 | 1935.59
107 | 1922.586