## Cycle
Cycle (N) | Capacity (mAh)
1 | 978.7988
2 | 2631.406
3 | 2631.962
4 | 2631.076
5 | 2629.147
6 | 2627.137
7 | 2624.818
8 | 2622.53
9 | 2620.408
10 | 2618.026
11 | 2615.436
12 | 2613.259
13 | 2610.825
14 | 2608.591
15 | 2606.137
16 | 2603.432
17 | 2597.591
18 | 2598.555
19 | 2595.687
20 | 2593.274
21 | 2590.738
22 | 2587.991
23 | 2585.388
24 | 2582.564
25 | 2579.906
26 | 2576.807
27 | 2574.2736
28 | 2571.763
29 | 2569.335
30 | 2567.234
31 | 2564.723
32 | 2562.236
33 | 2559.894
34 | 2557.545
35 | 2555.482
36 | 2553.219
37 | 2551.016
38 | 2548.516
39 | 2545.781
40 | 2542.458
41 | 2539.075
42 | 2535.321
43 | 2531.334
44 | 2527.142
45 | 2522.841
46 | 2518.617
47 | 2514.891
48 | 2510.804
49 | 2506.809
50 | 2502.7792
51 | 2498.768
52 | 2495.135
53 | 2491.234
54 | 2486.888
55 | 2482.769
56 | 2478.412
57 | 2473.857
58 | 2469.364
59 | 2464.904
60 | 2460.142
61 | 2455.325
62 | 2450.31
63 | 2445.234
64 | 2437.661
65 | 2435.2048
66 | 2430.779
67 | 2426.331
68 | 2421.274
69 | 2416.781
70 | 2411.492
71 | 2406.167
72 | 2401.079
73 | 2395.558
74 | 2389.879
75 | 2384.392
76 | 2378.344
77 | 2372.659
78 | 2366.6912
79 | 2361.142
80 | 2355.295
81 | 2348.959
82 | 2342.395
83 | 2335.509
84 | 2328.969
85 | 2322.493
86 | 2315.647
87 | 2308.6512
88 | 2300.758
89 | 2292.759
90 | 2284.904
91 | 2277.399
92 | 2269.4544
93 | 2261.462
94 | 2253.423
95 | 2244.455
96 | 2235.441
97 | 2226.826
98 | 2217.376
99 | 2208.037
100 | 2198.639
101 | 2188.631
102 | 2178.204
103 | 2167.944
104 | 2156.939
105 | 2146.264
106 | 2135.203
107 | 2123.8352
108 | 2112.372
109 | 2101.196
110 | 2089.412
111 | 2078.066
112 | 2064.3648
113 | 2050.524
114 | 2036.906
115 | 2023.175
116 | 2008.593
117 | 1995.4832
118 | 1982.275
119 | 1967.312
120 | 1953.073
121 | 1939.533
122 | 1926.444
123 | 1913.2224
124 | 1900.585
125 | 1881.452