## Cycle
Cycle (N) | Capacity (mAh)
1 | 982.3908
2 | 2638.423
3 | 2638.894
4 | 2637.841
5 | 2636.482
6 | 2634.651
7 | 2632.4992
8 | 2629.965
9 | 2627.53
10 | 2624.989
11 | 2622.556
12 | 2620.434
13 | 2617.632
14 | 2615.416
15 | 2612.698
16 | 2609.829
17 | 2606.446
18 | 2603.832
19 | 2600.551
20 | 2597.073
21 | 2593.709
22 | 2590.441
23 | 2587.052
24 | 2584.181
25 | 2581.093
26 | 2577.641
27 | 2574.2128
28 | 2570.722
29 | 2567.403
30 | 2564.066
31 | 2561.286
32 | 2557.64
33 | 2554.857
34 | 2551.775
35 | 2548.507
36 | 2544.959
37 | 2540.831
38 | 2536.511
39 | 2531.4688
40 | 2526.945
41 | 2522.255
42 | 2517.484
43 | 2512.169
44 | 2506.554
45 | 2500.511
46 | 2494.153
47 | 2488.45
48 | 2482.491
49 | 2476.741
50 | 2471.03
51 | 2465.111
52 | 2459.49
53 | 2452.94
54 | 2445.904
55 | 2438.743
56 | 2431.746
57 | 2424.609
58 | 2417.31
59 | 2410.339
60 | 2403.052
61 | 2395.911
62 | 2388.303
63 | 2381.522
64 | 2373.874
65 | 2366.804
66 | 2359.4016
67 | 2352.4544
68 | 2344.23
69 | 2337.0336
70 | 2329.786
71 | 2322.697
72 | 2315.048
73 | 2307.925
74 | 2300.709
75 | 2293.327
76 | 2285.7872
77 | 2278.417
78 | 2271.0528
79 | 2263.467
80 | 2255.954
81 | 2248.212
82 | 2240.411
83 | 2232.38
84 | 2224.778
85 | 2216.833
86 | 2208.8384
87 | 2200.234
88 | 2192.469
89 | 2183.759
90 | 2174.441
91 | 2164.131
92 | 2154.267
93 | 2136.167
94 | 2135.87
95 | 2127.123
96 | 2118.935
97 | 2109.248
98 | 2098.996
99 | 2088.65
100 | 2077.95
101 | 2066.977
102 | 2055.811
103 | 2044.442
104 | 2033.168
105 | 2021.92
106 | 2010.211
107 | 1997.203