## Cycle
Cycle (N) | Capacity (mAh)
1 | 990.2602
2 | 2638.473
3 | 2638.017
4 | 2636.724
5 | 2634.737
6 | 2632.301
7 | 2629.69
8 | 2626.7328
9 | 2623.569
10 | 2620.498
11 | 2616.722
12 | 2614.114
13 | 2610.836
14 | 2607.836
15 | 2604.507
16 | 2601.314
17 | 2598.338
18 | 2595.002
19 | 2591.7088
20 | 2588.553
21 | 2585.29
22 | 2581.977
23 | 2578.67
24 | 2575.292
25 | 2572.017
26 | 2568.9456
27 | 2565.601
28 | 2562.284
29 | 2558.586
30 | 2555.2208
31 | 2551.145
32 | 2546.689
33 | 2542.002
34 | 2536.524
35 | 2531.001
36 | 2524.411
37 | 2516.574
38 | 2507.79
39 | 2498.976
40 | 2490.292
41 | 2481.711
42 | 2473.306
43 | 2464.944
44 | 2456.274
45 | 2446.869
46 | 2436.568
47 | 2425.762
48 | 2415.154
49 | 2403.864
50 | 2393.2016
51 | 2382.196
52 | 2371.101
53 | 2359.9
54 | 2348.593
55 | 2337.309
56 | 2326.482
57 | 2315.494
58 | 2304.653
59 | 2294.057
60 | 2283.8784
61 | 2274.23
62 | 2265.632
63 | 2256.8784
64 | 2247.5856
65 | 2237.844
66 | 2228.058
67 | 2218.2576
68 | 2208.963
69 | 2199.856
70 | 2190.286
71 | 2180.188
72 | 2169.581
73 | 2159.559
74 | 2150.722
75 | 2142.892
76 | 2134.319
77 | 2124.957
78 | 2115.6928
79 | 2106.601
80 | 2097.777
81 | 2088.291
82 | 2079.085
83 | 2069.756
84 | 2060.23
85 | 2050.565
86 | 2040.6048
87 | 2030.511
88 | 2020.601
89 | 2005.865
90 | 1984.632