## Cycle
Cycle (N) | Capacity (mAh)
1 | 985.4434
2 | 2645.401
3 | 2644.759
4 | 2643.487
5 | 2641.244
6 | 2638.568
7 | 2635.87
8 | 2632.733
9 | 2629.935
10 | 2626.607
11 | 2623.538
12 | 2620.323
13 | 2617.217
14 | 2614.111
15 | 2611.113
16 | 2608.052
17 | 2604.008
18 | 2601.396
19 | 2597.717
20 | 2594.396
21 | 2590.969
22 | 2587.483
23 | 2584.215
24 | 2580.778
25 | 2577.4272
26 | 2573.81
27 | 2570.247
28 | 2566.915
29 | 2563.675
30 | 2560.569
31 | 2557.479
32 | 2554.247
33 | 2551.237
34 | 2548.351
35 | 2545.431
36 | 2542.45
37 | 2539.42
38 | 2536.1216
39 | 2533.186
40 | 2530.106
41 | 2527.095
42 | 2523.623
43 | 2520.548
44 | 2517.227
45 | 2513.259
46 | 2508.847
47 | 2504.022
48 | 2498.9888
49 | 2493.1
50 | 2487.436
51 | 2481.255
52 | 2474.532
53 | 2467.36
54 | 2460.136
55 | 2452.068
56 | 2443.715
57 | 2435.062
58 | 2424.756
59 | 2414.554
60 | 2403.74
61 | 2393.163
62 | 2378.817
63 | 2369.537
64 | 2357.683
65 | 2344.585
66 | 2333.278
67 | 2321.9968
68 | 2310.725
69 | 2298.761
70 | 2285.773
71 | 2273.961
72 | 2260.776
73 | 2247.327
74 | 2234.847
75 | 2221.566
76 | 2209.061
77 | 2197.071
78 | 2182.558
79 | 2168.711
80 | 2154.09
81 | 2138.48
82 | 2124.044
83 | 2109.935
84 | 2096.392
85 | 2079.2256
86 | 2062.584
87 | 2044.951
88 | 2027.201
89 | 2009.463
90 | 1991.362
91 | 1973.603
92 | 1956.294
93 | 1927.596
94 | 1914.993
95 | 1895.084
96 | 1873.911
97 | 1852.897
98 | 1832.314
99 | 1812.105
100 | 1792.079
101 | 1771.828
102 | 1751.108
103 | 1729.585
104 | 1708.114
105 | 1687.53
106 | 1667.897
107 | 1646.471