## Cycle
Cycle (N) | Capacity (mAh)
1 | 988.6916
2 | 2639.499
3 | 2639.5952
4 | 2638.469
5 | 2635.852
6 | 2632.641
7 | 2629.686
8 | 2626.697
9 | 2623.613
10 | 2620.982
11 | 2618.12
12 | 2615.479
13 | 2612.826
14 | 2610.215
15 | 2607.647
16 | 2604.962
17 | 2602.226
18 | 2599.399
19 | 2596.6928
20 | 2593.849
21 | 2590.697
22 | 2587.212
23 | 2584.3808
24 | 2581.425
25 | 2578.449
26 | 2575.3952
27 | 2572.516
28 | 2569.761
29 | 2566.943
30 | 2564.183
31 | 2561.71
32 | 2558.6672
33 | 2554.795
34 | 2550.628
35 | 2546.168
36 | 2541.813
37 | 2537.49
38 | 2532.824
39 | 2527.81
40 | 2522.44
41 | 2517.608
42 | 2512.976
43 | 2508.521
44 | 2503.896
45 | 2499.088
46 | 2493.374
47 | 2486.873
48 | 2480.033
49 | 2473.421
50 | 2466.288
51 | 2458.989
52 | 2451.918
53 | 2445.401
54 | 2438.306
55 | 2431.197
56 | 2424.159
57 | 2417.026
58 | 2410.009
59 | 2402.69
60 | 2395.495
61 | 2388.176
62 | 2380.97
63 | 2373.791
64 | 2366.078
65 | 2358.386
66 | 2350.784
67 | 2343.059
68 | 2335.635
69 | 2328.156
70 | 2320.432
71 | 2312.758
72 | 2304.897
73 | 2296.6976
74 | 2287.949
75 | 2279.383
76 | 2269.671
77 | 2260.2016
78 | 2250.296
79 | 2239.713
80 | 2229.135
81 | 2219.095
82 | 2209.413
83 | 2199.656
84 | 2190.148
85 | 2180.773
86 | 2171.815
87 | 2163.194
88 | 2154.076
89 | 2144.618
90 | 2135.41
91 | 2125.365
92 | 2114.9376
93 | 2104.571
94 | 2093.059
95 | 2080.336
96 | 2067.146
97 | 2053.012
98 | 2040.108