## Cycle
Cycle (N) | Capacity (mAh)
1 | 992.1368
2 | 2643.552
3 | 2643.658
4 | 2642.417
5 | 2640.659
6 | 2638.207
7 | 2635.527
8 | 2632.506
9 | 2630.028
10 | 2627.466
11 | 2624.975
12 | 2622.158
13 | 2619.372
14 | 2616.421
15 | 2613.8064
16 | 2610.751
17 | 2607.846
18 | 2605.068
19 | 2601.763
20 | 2599.063
21 | 2596.1056
22 | 2593.294
23 | 2590.358
24 | 2587.2448
25 | 2584.199
26 | 2581.133
27 | 2578.037
28 | 2574.996
29 | 2571.834
30 | 2568.6992
31 | 2565.119
32 | 2561.887
33 | 2558.709
34 | 2555.503
35 | 2552.353
36 | 2549.543
37 | 2546.188
38 | 2541.693
39 | 2536.584
40 | 2531.948
41 | 2527.2448
42 | 2523.213
43 | 2519.266
44 | 2515.249
45 | 2511.047
46 | 2506.243
47 | 2501.885
48 | 2497.5952
49 | 2492.99
50 | 2487.847
51 | 2482.6192
52 | 2476.777
53 | 2470.455
54 | 2464.132
55 | 2457.944
56 | 2450.862
57 | 2443.284
58 | 2437.913
59 | 2431.61
60 | 2425.446
61 | 2419.703
62 | 2413.9552
63 | 2408.2656
64 | 2402.394
65 | 2396.548
66 | 2390.694
67 | 2384.401
68 | 2378.405
69 | 2372.157
70 | 2365.182
71 | 2357.856
72 | 2351.532
73 | 2344.793
74 | 2337.9664
75 | 2329.978
76 | 2322.243
77 | 2313.701
78 | 2305.359
79 | 2296.607
80 | 2287.802
81 | 2278.712
82 | 2269.765
83 | 2260.753
84 | 2249.862
85 | 2238.873
86 | 2228.545
87 | 2217.8288
88 | 2206.8256
89 | 2196.077
90 | 2184.843
91 | 2173.6224
92 | 2162.152
93 | 2150.361
94 | 2139.519
95 | 2128.616
96 | 2117.698
97 | 2104.256
98 | 2091.136
99 | 2078.564
100 | 2067.808
101 | 2055.159
102 | 2041.695
103 | 2028.358
104 | 2014.663
105 | 2000.2096
106 | 1986.372
107 | 1972.8736
108 | 1959.758
109 | 1946.584