## Cycle
Cycle (N) | Capacity (mAh)
1 | 982.8366
2 | 2635.503
3 | 2635.686
4 | 2634.458
5 | 2632.941
6 | 2630.736
7 | 2628.749
8 | 2626.58
9 | 2624.2416
10 | 2622.263
11 | 2619.883
12 | 2617.44
13 | 2614.974
14 | 2612.396
15 | 2609.881
16 | 2607.217
17 | 2604.714
18 | 2602.039
19 | 2599.022
20 | 2596.412
21 | 2593.702
22 | 2590.688
23 | 2587.75
24 | 2584.694
25 | 2581.948
26 | 2578.843
27 | 2576.12
28 | 2573.462
29 | 2570.988
30 | 2568.362
31 | 2565.4656
32 | 2562.439
33 | 2559.803
34 | 2556.98
35 | 2554.151
36 | 2551.384
37 | 2548.779
38 | 2546.072
39 | 2543.182
40 | 2540.327
41 | 2538.007
42 | 2535.235
43 | 2532.757
44 | 2530.206
45 | 2527.13
46 | 2523.907
47 | 2519.9456
48 | 2515.596
49 | 2511.4688
50 | 2507.553
51 | 2503.089
52 | 2498.6592
53 | 2494.608
54 | 2490.14
55 | 2485.805
56 | 2481.31
57 | 2476.8736
58 | 2472.637
59 | 2468.275
60 | 2463.668
61 | 2459.1
62 | 2454.777
63 | 2449.8688
64 | 2444.711
65 | 2439.18
66 | 2433.737
67 | 2428.2352
68 | 2422.751
69 | 2416.92
70 | 2411.076
71 | 2404.724
72 | 2398.444
73 | 2392.054
74 | 2385.126
75 | 2378.438
76 | 2371.482
77 | 2364.564
78 | 2357.298
79 | 2349.64
80 | 2341.758
81 | 2334.47
82 | 2326.407
83 | 2318.686
84 | 2310.479
85 | 2302.078
86 | 2294.281
87 | 2285.978
88 | 2277.144
89 | 2268.258
90 | 2258.92
91 | 2249.787
92 | 2240.6528
93 | 2231.539
94 | 2222.153
95 | 2212.406
96 | 2202.108
97 | 2191.3616
98 | 2180.321
99 | 2168.634
100 | 2156.892
101 | 2144.1408
102 | 2131.5
103 | 2117.208
104 | 2103.747
105 | 2089.41
106 | 2074.685
107 | 2059.831
108 | 2044.808
109 | 2030.6352
110 | 2015.94